## Leucaena leucocephala_15
温度 | C | H | O | N | S | HR | W
27.4194 | 47.3 | 6.05 | 41.6 | 1.9 | 0.02 | 15 | 100
29.0323 | 47.3 | 6.05 | 41.6 | 1.9 | 0.02 | 15 | 100
30.6452 | 47.3 | 6.05 | 41.6 | 1.9 | 0.02 | 15 | 100
32.2581 | 47.3 | 6.05 | 41.6 | 1.9 | 0.02 | 15 | 100
33.871 | 47.3 | 6.05 | 41.6 | 1.9 | 0.02 | 15 | 100
35.4839 | 47.3 | 6.05 | 41.6 | 1.9 | 0.02 | 15 | 100
37.0968 | 47.3 | 6.05 | 41.6 | 1.9 | 0.02 | 15 | 100
38.7097 | 47.3 | 6.05 | 41.6 | 1.9 | 0.02 | 15 | 100
40.3226 | 47.3 | 6.05 | 41.6 | 1.9 | 0.02 | 15 | 100
41.9355 | 47.3 | 6.05 | 41.6 | 1.9 | 0.02 | 15 | 100
43.5484 | 47.3 | 6.05 | 41.6 | 1.9 | 0.02 | 15 | 100
45.1613 | 47.3 | 6.05 | 41.6 | 1.9 | 0.02 | 15 | 100
46.7742 | 47.3 | 6.05 | 41.6 | 1.9 | 0.02 | 15 | 100
48.3871 | 47.3 | 6.05 | 41.6 | 1.9 | 0.02 | 15 | 100
50 | 47.3 | 6.05 | 41.6 | 1.9 | 0.02 | 15 | 100
51.6129 | 47.3 | 6.05 | 41.6 | 1.9 | 0.02 | 15 | 100
53.2258 | 47.3 | 6.05 | 41.6 | 1.9 | 0.02 | 15 | 100
54.8387 | 47.3 | 6.05 | 41.6 | 1.9 | 0.02 | 15 | 100
56.4516 | 47.3 | 6.05 | 41.6 | 1.9 | 0.02 | 15 | 100
58.0645 | 47.3 | 6.05 | 41.6 | 1.9 | 0.02 | 15 | 100
59.6774 | 47.3 | 6.05 | 41.6 | 1.9 | 0.02 | 15 | 100
61.2903 | 47.3 | 6.05 | 41.6 | 1.9 | 0.02 | 15 | 99.7183
62.9032 | 47.3 | 6.05 | 41.6 | 1.9 | 0.02 | 15 | 99.7183
66.129 | 47.3 | 6.05 | 41.6 | 1.9 | 0.02 | 15 | 99.4366
69.3548 | 47.3 | 6.05 | 41.6 | 1.9 | 0.02 | 15 | 99.4366
72.5806 | 47.3 | 6.05 | 41.6 | 1.9 | 0.02 | 15 | 99.1549
75.0896 | 47.3 | 6.05 | 41.6 | 1.9 | 0.02 | 15 | 98.8732
77.4194 | 47.3 | 6.05 | 41.6 | 1.9 | 0.02 | 15 | 98.8106
79.9283 | 47.3 | 6.05 | 41.6 | 1.9 | 0.02 | 15 | 98.3725
82.4373 | 47.3 | 6.05 | 41.6 | 1.9 | 0.02 | 15 | 98.3099
84.9462 | 47.3 | 6.05 | 41.6 | 1.9 | 0.02 | 15 | 98.0282
87.4552 | 47.3 | 6.05 | 41.6 | 1.9 | 0.02 | 15 | 97.7465
89.9642 | 47.3 | 6.05 | 41.6 | 1.9 | 0.02 | 15 | 97.4648
92.4731 | 47.3 | 6.05 | 41.6 | 1.9 | 0.02 | 15 | 97.1831
94.9821 | 47.3 | 6.05 | 41.6 | 1.9 | 0.02 | 15 | 96.9014
97.491 | 47.3 | 6.05 | 41.6 | 1.9 | 0.02 | 15 | 96.6197
100 | 47.3 | 6.05 | 41.6 | 1.9 | 0.02 | 15 | 96.338
102.509 | 47.3 | 6.05 | 41.6 | 1.9 | 0.02 | 15 | 96.0563
105.018 | 47.3 | 6.05 | 41.6 | 1.9 | 0.02 | 15 | 95.7746
107.527 | 47.3 | 6.05 | 41.6 | 1.9 | 0.02 | 15 | 95.7746
110.036 | 47.3 | 6.05 | 41.6 | 1.9 | 0.02 | 15 | 95.493
112.545 | 47.3 | 6.05 | 41.6 | 1.9 | 0.02 | 15 | 95.2113
115.054 | 47.3 | 6.05 | 41.6 | 1.9 | 0.02 | 15 | 95.2113
117.563 | 47.3 | 6.05 | 41.6 | 1.9 | 0.02 | 15 | 94.9296
120.072 | 47.3 | 6.05 | 41.6 | 1.9 | 0.02 | 15 | 94.9296
122.581 | 47.3 | 6.05 | 41.6 | 1.9 | 0.02 | 15 | 94.6479
125.09 | 47.3 | 6.05 | 41.6 | 1.9 | 0.02 | 15 | 94.6479
127.419 | 47.3 | 6.05 | 41.6 | 1.9 | 0.02 | 15 | 94.6479
129.032 | 47.3 | 6.05 | 41.6 | 1.9 | 0.02 | 15 | 94.3662
130.645 | 47.3 | 6.05 | 41.6 | 1.9 | 0.02 | 15 | 94.3662
132.258 | 47.3 | 6.05 | 41.6 | 1.9 | 0.02 | 15 | 94.3662
133.871 | 47.3 | 6.05 | 41.6 | 1.9 | 0.02 | 15 | 94.3662
135.484 | 47.3 | 6.05 | 41.6 | 1.9 | 0.02 | 15 | 94.3662
137.097 | 47.3 | 6.05 | 41.6 | 1.9 | 0.02 | 15 | 94.0845
138.71 | 47.3 | 6.05 | 41.6 | 1.9 | 0.02 | 15 | 94.0845
140.323 | 47.3 | 6.05 | 41.6 | 1.9 | 0.02 | 15 | 94.0845
141.935 | 47.3 | 6.05 | 41.6 | 1.9 | 0.02 | 15 | 94.0845
143.548 | 47.3 | 6.05 | 41.6 | 1.9 | 0.02 | 15 | 94.0845
145.161 | 47.3 | 6.05 | 41.6 | 1.9 | 0.02 | 15 | 94.0845
146.774 | 47.3 | 6.05 | 41.6 | 1.9 | 0.02 | 15 | 94.0845
148.387 | 47.3 | 6.05 | 41.6 | 1.9 | 0.02 | 15 | 94.0845
150 | 47.3 | 6.05 | 41.6 | 1.9 | 0.02 | 15 | 94.0845
151.613 | 47.3 | 6.05 | 41.6 | 1.9 | 0.02 | 15 | 94.0845
153.226 | 47.3 | 6.05 | 41.6 | 1.9 | 0.02 | 15 | 94.0845
154.839 | 47.3 | 6.05 | 41.6 | 1.9 | 0.02 | 15 | 94.0845
156.452 | 47.3 | 6.05 | 41.6 | 1.9 | 0.02 | 15 | 93.8028
158.065 | 47.3 | 6.05 | 41.6 | 1.9 | 0.02 | 15 | 93.8028
159.677 | 47.3 | 6.05 | 41.6 | 1.9 | 0.02 | 15 | 93.8028
161.29 | 47.3 | 6.05 | 41.6 | 1.9 | 0.02 | 15 | 93.8028
162.903 | 47.3 | 6.05 | 41.6 | 1.9 | 0.02 | 15 | 93.8028
164.516 | 47.3 | 6.05 | 41.6 | 1.9 | 0.02 | 15 | 93.8028
166.129 | 47.3 | 6.05 | 41.6 | 1.9 | 0.02 | 15 | 93.8028
167.742 | 47.3 | 6.05 | 41.6 | 1.9 | 0.02 | 15 | 93.8028
169.355 | 47.3 | 6.05 | 41.6 | 1.9 | 0.02 | 15 | 93.8028
170.968 | 47.3 | 6.05 | 41.6 | 1.9 | 0.02 | 15 | 93.8028
172.581 | 47.3 | 6.05 | 41.6 | 1.9 | 0.02 | 15 | 93.8028
174.194 | 47.3 | 6.05 | 41.6 | 1.9 | 0.02 | 15 | 93.8028
175.806 | 47.3 | 6.05 | 41.6 | 1.9 | 0.02 | 15 | 93.8028
179.032 | 47.3 | 6.05 | 41.6 | 1.9 | 0.02 | 15 | 93.8028
183.871 | 47.3 | 6.05 | 41.6 | 1.9 | 0.02 | 15 | 93.8028
187.097 | 47.3 | 6.05 | 41.6 | 1.9 | 0.02 | 15 | 93.8028
188.71 | 47.3 | 6.05 | 41.6 | 1.9 | 0.02 | 15 | 93.8028
191.935 | 47.3 | 6.05 | 41.6 | 1.9 | 0.02 | 15 | 93.8028
195.161 | 47.3 | 6.05 | 41.6 | 1.9 | 0.02 | 15 | 93.8028
196.774 | 47.3 | 6.05 | 41.6 | 1.9 | 0.02 | 15 | 93.5211
198.387 | 47.3 | 6.05 | 41.6 | 1.9 | 0.02 | 15 | 93.5211
201.613 | 47.3 | 6.05 | 41.6 | 1.9 | 0.02 | 15 | 93.5211
204.839 | 47.3 | 6.05 | 41.6 | 1.9 | 0.02 | 15 | 93.5211
208.065 | 47.3 | 6.05 | 41.6 | 1.9 | 0.02 | 15 | 93.5211
209.677 | 47.3 | 6.05 | 41.6 | 1.9 | 0.02 | 15 | 93.5211
211.29 | 47.3 | 6.05 | 41.6 | 1.9 | 0.02 | 15 | 93.5211
214.516 | 47.3 | 6.05 | 41.6 | 1.9 | 0.02 | 15 | 93.5211
217.742 | 47.3 | 6.05 | 41.6 | 1.9 | 0.02 | 15 | 93.2394
219.355 | 47.3 | 6.05 | 41.6 | 1.9 | 0.02 | 15 | 93.2394
220.968 | 47.3 | 6.05 | 41.6 | 1.9 | 0.02 | 15 | 93.2394
224.194 | 47.3 | 6.05 | 41.6 | 1.9 | 0.02 | 15 | 93.2394
227.419 | 47.3 | 6.05 | 41.6 | 1.9 | 0.02 | 15 | 92.9577
229.032 | 47.3 | 6.05 | 41.6 | 1.9 | 0.02 | 15 | 92.9577
232.258 | 47.3 | 6.05 | 41.6 | 1.9 | 0.02 | 15 | 92.9577
233.871 | 47.3 | 6.05 | 41.6 | 1.9 | 0.02 | 15 | 92.9577
235.484 | 47.3 | 6.05 | 41.6 | 1.9 | 0.02 | 15 | 92.9577
237.097 | 47.3 | 6.05 | 41.6 | 1.9 | 0.02 | 15 | 92.9577
238.71 | 47.3 | 6.05 | 41.6 | 1.9 | 0.02 | 15 | 92.6761
240.323 | 47.3 | 6.05 | 41.6 | 1.9 | 0.02 | 15 | 92.6761
241.935 | 47.3 | 6.05 | 41.6 | 1.9 | 0.02 | 15 | 92.3944
245.161 | 47.3 | 6.05 | 41.6 | 1.9 | 0.02 | 15 | 92.3944
246.774 | 47.3 | 6.05 | 41.6 | 1.9 | 0.02 | 15 | 92.1127
250 | 47.3 | 6.05 | 41.6 | 1.9 | 0.02 | 15 | 92.1127
251.613 | 47.3 | 6.05 | 41.6 | 1.9 | 0.02 | 15 | 91.831
253.226 | 47.3 | 6.05 | 41.6 | 1.9 | 0.02 | 15 | 91.5493
254.839 | 47.3 | 6.05 | 41.6 | 1.9 | 0.02 | 15 | 91.5493
257.527 | 47.3 | 6.05 | 41.6 | 1.9 | 0.02 | 15 | 91.2676
260.036 | 47.3 | 6.05 | 41.6 | 1.9 | 0.02 | 15 | 90.9859
262.545 | 47.3 | 6.05 | 41.6 | 1.9 | 0.02 | 15 | 90.7042
265.054 | 47.3 | 6.05 | 41.6 | 1.9 | 0.02 | 15 | 90.4225
267.563 | 47.3 | 6.05 | 41.6 | 1.9 | 0.02 | 15 | 89.8592
270.072 | 47.3 | 6.05 | 41.6 | 1.9 | 0.02 | 15 | 89.5775
272.581 | 47.3 | 6.05 | 41.6 | 1.9 | 0.02 | 15 | 89.0141
275.09 | 47.3 | 6.05 | 41.6 | 1.9 | 0.02 | 15 | 88.3255
277.419 | 47.3 | 6.05 | 41.6 | 1.9 | 0.02 | 15 | 87.8873
279.928 | 47.3 | 6.05 | 41.6 | 1.9 | 0.02 | 15 | 87.1362
282.437 | 47.3 | 6.05 | 41.6 | 1.9 | 0.02 | 15 | 86.7606
284.946 | 47.3 | 6.05 | 41.6 | 1.9 | 0.02 | 15 | 85.8216
287.455 | 47.3 | 6.05 | 41.6 | 1.9 | 0.02 | 15 | 85.3521
289.964 | 47.3 | 6.05 | 41.6 | 1.9 | 0.02 | 15 | 84.2567
292.473 | 47.3 | 6.05 | 41.6 | 1.9 | 0.02 | 15 | 83.6933
294.982 | 47.3 | 6.05 | 41.6 | 1.9 | 0.02 | 15 | 82.41
297.491 | 47.3 | 6.05 | 41.6 | 1.9 | 0.02 | 15 | 81.8466
300 | 47.3 | 6.05 | 41.6 | 1.9 | 0.02 | 15 | 80.6573
302.509 | 47.3 | 6.05 | 41.6 | 1.9 | 0.02 | 15 | 79.4366
305.018 | 47.3 | 6.05 | 41.6 | 1.9 | 0.02 | 15 | 78.8419
307.527 | 47.3 | 6.05 | 41.6 | 1.9 | 0.02 | 15 | 77.5274
310.036 | 47.3 | 6.05 | 41.6 | 1.9 | 0.02 | 15 | 76.7762
312.545 | 47.3 | 6.05 | 41.6 | 1.9 | 0.02 | 15 | 75.4304
315.054 | 47.3 | 6.05 | 41.6 | 1.9 | 0.02 | 15 | 74.7418
317.563 | 47.3 | 6.05 | 41.6 | 1.9 | 0.02 | 15 | 73.4272
320.072 | 47.3 | 6.05 | 41.6 | 1.9 | 0.02 | 15 | 72.7387
322.581 | 47.3 | 6.05 | 41.6 | 1.9 | 0.02 | 15 | 71.205
325.09 | 47.3 | 6.05 | 41.6 | 1.9 | 0.02 | 15 | 69.7027
327.419 | 47.3 | 6.05 | 41.6 | 1.9 | 0.02 | 15 | 69.0454
329.928 | 47.3 | 6.05 | 41.6 | 1.9 | 0.02 | 15 | 67.5117
332.437 | 47.3 | 6.05 | 41.6 | 1.9 | 0.02 | 15 | 66.6667
334.946 | 47.3 | 6.05 | 41.6 | 1.9 | 0.02 | 15 | 65.1017
337.455 | 47.3 | 6.05 | 41.6 | 1.9 | 0.02 | 15 | 64.1628
339.964 | 47.3 | 6.05 | 41.6 | 1.9 | 0.02 | 15 | 62.3474
342.473 | 47.3 | 6.05 | 41.6 | 1.9 | 0.02 | 15 | 61.4397
344.982 | 47.3 | 6.05 | 41.6 | 1.9 | 0.02 | 15 | 59.5931
347.491 | 47.3 | 6.05 | 41.6 | 1.9 | 0.02 | 15 | 58.4351
350 | 47.3 | 6.05 | 41.6 | 1.9 | 0.02 | 15 | 56.3693
352.509 | 47.3 | 6.05 | 41.6 | 1.9 | 0.02 | 15 | 54.0532
355.018 | 47.3 | 6.05 | 41.6 | 1.9 | 0.02 | 15 | 52.9577
357.527 | 47.3 | 6.05 | 41.6 | 1.9 | 0.02 | 15 | 50.3912
360.036 | 47.3 | 6.05 | 41.6 | 1.9 | 0.02 | 15 | 49.1393
362.545 | 47.3 | 6.05 | 41.6 | 1.9 | 0.02 | 15 | 46.7293
365.054 | 47.3 | 6.05 | 41.6 | 1.9 | 0.02 | 15 | 45.5712
367.563 | 47.3 | 6.05 | 41.6 | 1.9 | 0.02 | 15 | 43.349
370.072 | 47.3 | 6.05 | 41.6 | 1.9 | 0.02 | 15 | 42.0344
372.581 | 47.3 | 6.05 | 41.6 | 1.9 | 0.02 | 15 | 40.313
375.09 | 47.3 | 6.05 | 41.6 | 1.9 | 0.02 | 15 | 38.748
377.419 | 47.3 | 6.05 | 41.6 | 1.9 | 0.02 | 15 | 38.1534
379.928 | 47.3 | 6.05 | 41.6 | 1.9 | 0.02 | 15 | 37.0266
382.437 | 47.3 | 6.05 | 41.6 | 1.9 | 0.02 | 15 | 36.6197
384.946 | 47.3 | 6.05 | 41.6 | 1.9 | 0.02 | 15 | 35.8372
387.455 | 47.3 | 6.05 | 41.6 | 1.9 | 0.02 | 15 | 35.493
389.964 | 47.3 | 6.05 | 41.6 | 1.9 | 0.02 | 15 | 35.2113
392.473 | 47.3 | 6.05 | 41.6 | 1.9 | 0.02 | 15 | 34.9296
395.161 | 47.3 | 6.05 | 41.6 | 1.9 | 0.02 | 15 | 34.6479
396.774 | 47.3 | 6.05 | 41.6 | 1.9 | 0.02 | 15 | 34.3662
398.387 | 47.3 | 6.05 | 41.6 | 1.9 | 0.02 | 15 | 34.0845
401.613 | 47.3 | 6.05 | 41.6 | 1.9 | 0.02 | 15 | 33.8028
404.839 | 47.3 | 6.05 | 41.6 | 1.9 | 0.02 | 15 | 33.5211
408.065 | 47.3 | 6.05 | 41.6 | 1.9 | 0.02 | 15 | 33.2394
411.29 | 47.3 | 6.05 | 41.6 | 1.9 | 0.02 | 15 | 32.9577
416.129 | 47.3 | 6.05 | 41.6 | 1.9 | 0.02 | 15 | 32.6761
417.742 | 47.3 | 6.05 | 41.6 | 1.9 | 0.02 | 15 | 32.6761
420.072 | 47.3 | 6.05 | 41.6 | 1.9 | 0.02 | 15 | 32.3944
422.581 | 47.3 | 6.05 | 41.6 | 1.9 | 0.02 | 15 | 32.1127
427.419 | 47.3 | 6.05 | 41.6 | 1.9 | 0.02 | 15 | 31.831
432.258 | 47.3 | 6.05 | 41.6 | 1.9 | 0.02 | 15 | 31.2676
437.097 | 47.3 | 6.05 | 41.6 | 1.9 | 0.02 | 15 | 30.9859
440.323 | 47.3 | 6.05 | 41.6 | 1.9 | 0.02 | 15 | 30.9859
442.473 | 47.3 | 6.05 | 41.6 | 1.9 | 0.02 | 15 | 30.7042
447.491 | 47.3 | 6.05 | 41.6 | 1.9 | 0.02 | 15 | 30.4225
450 | 47.3 | 6.05 | 41.6 | 1.9 | 0.02 | 15 | 30.1408
455.018 | 47.3 | 6.05 | 41.6 | 1.9 | 0.02 | 15 | 29.8592
457.527 | 47.3 | 6.05 | 41.6 | 1.9 | 0.02 | 15 | 29.7966
460.036 | 47.3 | 6.05 | 41.6 | 1.9 | 0.02 | 15 | 29.5775
462.545 | 47.3 | 6.05 | 41.6 | 1.9 | 0.02 | 15 | 29.5775
465.054 | 47.3 | 6.05 | 41.6 | 1.9 | 0.02 | 15 | 29.2958
467.563 | 47.3 | 6.05 | 41.6 | 1.9 | 0.02 | 15 | 29.2958
470.072 | 47.3 | 6.05 | 41.6 | 1.9 | 0.02 | 15 | 29.0767
472.581 | 47.3 | 6.05 | 41.6 | 1.9 | 0.02 | 15 | 29.0141
475.09 | 47.3 | 6.05 | 41.6 | 1.9 | 0.02 | 15 | 28.7324
477.419 | 47.3 | 6.05 | 41.6 | 1.9 | 0.02 | 15 | 28.7324
479.928 | 47.3 | 6.05 | 41.6 | 1.9 | 0.02 | 15 | 28.6698
482.437 | 47.3 | 6.05 | 41.6 | 1.9 | 0.02 | 15 | 28.4507
484.946 | 47.3 | 6.05 | 41.6 | 1.9 | 0.02 | 15 | 28.4507
487.455 | 47.3 | 6.05 | 41.6 | 1.9 | 0.02 | 15 | 28.4507
489.964 | 47.3 | 6.05 | 41.6 | 1.9 | 0.02 | 15 | 28.169
492.473 | 47.3 | 6.05 | 41.6 | 1.9 | 0.02 | 15 | 28.169
494.982 | 47.3 | 6.05 | 41.6 | 1.9 | 0.02 | 15 | 27.8873
497.491 | 47.3 | 6.05 | 41.6 | 1.9 | 0.02 | 15 | 27.8873
500 | 47.3 | 6.05 | 41.6 | 1.9 | 0.02 | 15 | 27.8873
502.509 | 47.3 | 6.05 | 41.6 | 1.9 | 0.02 | 15 | 27.6056
505.018 | 47.3 | 6.05 | 41.6 | 1.9 | 0.02 | 15 | 27.6056
507.527 | 47.3 | 6.05 | 41.6 | 1.9 | 0.02 | 15 | 27.3239
510.036 | 47.3 | 6.05 | 41.6 | 1.9 | 0.02 | 15 | 27.3239
515.054 | 47.3 | 6.05 | 41.6 | 1.9 | 0.02 | 15 | 27.0423
517.563 | 47.3 | 6.05 | 41.6 | 1.9 | 0.02 | 15 | 27.0423
520.072 | 47.3 | 6.05 | 41.6 | 1.9 | 0.02 | 15 | 27.0423
522.581 | 47.3 | 6.05 | 41.6 | 1.9 | 0.02 | 15 | 26.7606
525.09 | 47.3 | 6.05 | 41.6 | 1.9 | 0.02 | 15 | 26.7606
527.419 | 47.3 | 6.05 | 41.6 | 1.9 | 0.02 | 15 | 26.7606
529.928 | 47.3 | 6.05 | 41.6 | 1.9 | 0.02 | 15 | 26.4789
532.437 | 47.3 | 6.05 | 41.6 | 1.9 | 0.02 | 15 | 26.4789
537.097 | 47.3 | 6.05 | 41.6 | 1.9 | 0.02 | 15 | 26.1972
539.964 | 47.3 | 6.05 | 41.6 | 1.9 | 0.02 | 15 | 26.1972
545.161 | 47.3 | 6.05 | 41.6 | 1.9 | 0.02 | 15 | 25.9155
550 | 47.3 | 6.05 | 41.6 | 1.9 | 0.02 | 15 | 25.9155
554.839 | 47.3 | 6.05 | 41.6 | 1.9 | 0.02 | 15 | 25.6338
558.065 | 47.3 | 6.05 | 41.6 | 1.9 | 0.02 | 15 | 25.6338
564.516 | 47.3 | 6.05 | 41.6 | 1.9 | 0.02 | 15 | 25.3521
569.355 | 47.3 | 6.05 | 41.6 | 1.9 | 0.02 | 15 | 25.3521
574.194 | 47.3 | 6.05 | 41.6 | 1.9 | 0.02 | 15 | 25.0704
582.258 | 47.3 | 6.05 | 41.6 | 1.9 | 0.02 | 15 | 24.7887
590.323 | 47.3 | 6.05 | 41.6 | 1.9 | 0.02 | 15 | 24.507
600 | 47.3 | 6.05 | 41.6 | 1.9 | 0.02 | 15 | 24.2254
609.677 | 47.3 | 6.05 | 41.6 | 1.9 | 0.02 | 15 | 23.9437
614.516 | 47.3 | 6.05 | 41.6 | 1.9 | 0.02 | 15 | 23.9437
620.072 | 47.3 | 6.05 | 41.6 | 1.9 | 0.02 | 15 | 23.662
622.581 | 47.3 | 6.05 | 41.6 | 1.9 | 0.02 | 15 | 23.662
627.419 | 47.3 | 6.05 | 41.6 | 1.9 | 0.02 | 15 | 23.3803
629.928 | 47.3 | 6.05 | 41.6 | 1.9 | 0.02 | 15 | 23.3803
632.437 | 47.3 | 6.05 | 41.6 | 1.9 | 0.02 | 15 | 23.3803
634.946 | 47.3 | 6.05 | 41.6 | 1.9 | 0.02 | 15 | 23.3803
639.964 | 47.3 | 6.05 | 41.6 | 1.9 | 0.02 | 15 | 23.0986
642.473 | 47.3 | 6.05 | 41.6 | 1.9 | 0.02 | 15 | 23.0986
644.982 | 47.3 | 6.05 | 41.6 | 1.9 | 0.02 | 15 | 23.0986
647.491 | 47.3 | 6.05 | 41.6 | 1.9 | 0.02 | 15 | 23.0986
650 | 47.3 | 6.05 | 41.6 | 1.9 | 0.02 | 15 | 22.8169
652.509 | 47.3 | 6.05 | 41.6 | 1.9 | 0.02 | 15 | 22.8169
655.018 | 47.3 | 6.05 | 41.6 | 1.9 | 0.02 | 15 | 22.8169
657.527 | 47.3 | 6.05 | 41.6 | 1.9 | 0.02 | 15 | 22.8169
660.036 | 47.3 | 6.05 | 41.6 | 1.9 | 0.02 | 15 | 22.6604
662.545 | 47.3 | 6.05 | 41.6 | 1.9 | 0.02 | 15 | 22.5352
665.054 | 47.3 | 6.05 | 41.6 | 1.9 | 0.02 | 15 | 22.5352
667.563 | 47.3 | 6.05 | 41.6 | 1.9 | 0.02 | 15 | 22.5352
670.072 | 47.3 | 6.05 | 41.6 | 1.9 | 0.02 | 15 | 22.5352
672.581 | 47.3 | 6.05 | 41.6 | 1.9 | 0.02 | 15 | 22.3161
675.09 | 47.3 | 6.05 | 41.6 | 1.9 | 0.02 | 15 | 22.2535
677.419 | 47.3 | 6.05 | 41.6 | 1.9 | 0.02 | 15 | 22.2535
679.928 | 47.3 | 6.05 | 41.6 | 1.9 | 0.02 | 15 | 22.2535
684.946 | 47.3 | 6.05 | 41.6 | 1.9 | 0.02 | 15 | 21.9718
687.455 | 47.3 | 6.05 | 41.6 | 1.9 | 0.02 | 15 | 21.9718
689.964 | 47.3 | 6.05 | 41.6 | 1.9 | 0.02 | 15 | 21.9718
692.473 | 47.3 | 6.05 | 41.6 | 1.9 | 0.02 | 15 | 21.9718
700 | 47.3 | 6.05 | 41.6 | 1.9 | 0.02 | 15 | 21.6901
702.509 | 47.3 | 6.05 | 41.6 | 1.9 | 0.02 | 15 | 21.6901
705.018 | 47.3 | 6.05 | 41.6 | 1.9 | 0.02 | 15 | 21.6901
712.545 | 47.3 | 6.05 | 41.6 | 1.9 | 0.02 | 15 | 21.4085
715.054 | 47.3 | 6.05 | 41.6 | 1.9 | 0.02 | 15 | 21.4085
717.563 | 47.3 | 6.05 | 41.6 | 1.9 | 0.02 | 15 | 21.4085
720.072 | 47.3 | 6.05 | 41.6 | 1.9 | 0.02 | 15 | 21.4085
722.581 | 47.3 | 6.05 | 41.6 | 1.9 | 0.02 | 15 | 21.1268
725.09 | 47.3 | 6.05 | 41.6 | 1.9 | 0.02 | 15 | 21.1268
727.419 | 47.3 | 6.05 | 41.6 | 1.9 | 0.02 | 15 | 21.1268
729.928 | 47.3 | 6.05 | 41.6 | 1.9 | 0.02 | 15 | 21.1268
732.437 | 47.3 | 6.05 | 41.6 | 1.9 | 0.02 | 15 | 20.8451
734.946 | 47.3 | 6.05 | 41.6 | 1.9 | 0.02 | 15 | 20.8451
737.455 | 47.3 | 6.05 | 41.6 | 1.9 | 0.02 | 15 | 20.8451
739.964 | 47.3 | 6.05 | 41.6 | 1.9 | 0.02 | 15 | 20.5634
742.473 | 47.3 | 6.05 | 41.6 | 1.9 | 0.02 | 15 | 20.5634
744.982 | 47.3 | 6.05 | 41.6 | 1.9 | 0.02 | 15 | 20.5634
747.491 | 47.3 | 6.05 | 41.6 | 1.9 | 0.02 | 15 | 20.5634
750 | 47.3 | 6.05 | 41.6 | 1.9 | 0.02 | 15 | 20.2817
752.509 | 47.3 | 6.05 | 41.6 | 1.9 | 0.02 | 15 | 20.2817
755.018 | 47.3 | 6.05 | 41.6 | 1.9 | 0.02 | 15 | 20.2817
757.527 | 47.3 | 6.05 | 41.6 | 1.9 | 0.02 | 15 | 20.2817
762.545 | 47.3 | 6.05 | 41.6 | 1.9 | 0.02 | 15 | 20
765.054 | 47.3 | 6.05 | 41.6 | 1.9 | 0.02 | 15 | 20
767.563 | 47.3 | 6.05 | 41.6 | 1.9 | 0.02 | 15 | 20
770.072 | 47.3 | 6.05 | 41.6 | 1.9 | 0.02 | 15 | 20
775.09 | 47.3 | 6.05 | 41.6 | 1.9 | 0.02 | 15 | 19.7183
777.419 | 47.3 | 6.05 | 41.6 | 1.9 | 0.02 | 15 | 19.7183
779.928 | 47.3 | 6.05 | 41.6 | 1.9 | 0.02 | 15 | 19.7183
782.437 | 47.3 | 6.05 | 41.6 | 1.9 | 0.02 | 15 | 19.7183
787.455 | 47.3 | 6.05 | 41.6 | 1.9 | 0.02 | 15 | 19.4366
789.964 | 47.3 | 6.05 | 41.6 | 1.9 | 0.02 | 15 | 19.4366
792.473 | 47.3 | 6.05 | 41.6 | 1.9 | 0.02 | 15 | 19.4366
800 | 47.3 | 6.05 | 41.6 | 1.9 | 0.02 | 15 | 19.1549
802.509 | 47.3 | 6.05 | 41.6 | 1.9 | 0.02 | 15 | 19.1549
805.018 | 47.3 | 6.05 | 41.6 | 1.9 | 0.02 | 15 | 19.1549
807.527 | 47.3 | 6.05 | 41.6 | 1.9 | 0.02 | 15 | 18.8732
810.036 | 47.3 | 6.05 | 41.6 | 1.9 | 0.02 | 15 | 18.8732
812.545 | 47.3 | 6.05 | 41.6 | 1.9 | 0.02 | 15 | 18.8732

## Leucaena leucocephala_20
温度 | C | H | O | N | S | HR | W
29.0323 | 47.3 | 6.05 | 41.6 | 1.9 | 0.02 | 20 | 100
40.3226 | 47.3 | 6.05 | 41.6 | 1.9 | 0.02 | 20 | 100
45.1613 | 47.3 | 6.05 | 41.6 | 1.9 | 0.02 | 20 | 100
50 | 47.3 | 6.05 | 41.6 | 1.9 | 0.02 | 20 | 100
54.8387 | 47.3 | 6.05 | 41.6 | 1.9 | 0.02 | 20 | 100
62.9032 | 47.3 | 6.05 | 41.6 | 1.9 | 0.02 | 20 | 99.7183
65.0538 | 47.3 | 6.05 | 41.6 | 1.9 | 0.02 | 20 | 99.687
67.5627 | 47.3 | 6.05 | 41.6 | 1.9 | 0.02 | 20 | 99.4366
72.5806 | 47.3 | 6.05 | 41.6 | 1.9 | 0.02 | 20 | 99.1549
75.0896 | 47.3 | 6.05 | 41.6 | 1.9 | 0.02 | 20 | 99.1236
77.4194 | 47.3 | 6.05 | 41.6 | 1.9 | 0.02 | 20 | 98.8106
82.4373 | 47.3 | 6.05 | 41.6 | 1.9 | 0.02 | 20 | 98.4977
84.9462 | 47.3 | 6.05 | 41.6 | 1.9 | 0.02 | 20 | 98.2473
87.4552 | 47.3 | 6.05 | 41.6 | 1.9 | 0.02 | 20 | 98.0282
89.9642 | 47.3 | 6.05 | 41.6 | 1.9 | 0.02 | 20 | 97.6213
92.4731 | 47.3 | 6.05 | 41.6 | 1.9 | 0.02 | 20 | 97.6213
94.9821 | 47.3 | 6.05 | 41.6 | 1.9 | 0.02 | 20 | 96.9014
97.491 | 47.3 | 6.05 | 41.6 | 1.9 | 0.02 | 20 | 97.1831
97.491 | 47.3 | 6.05 | 41.6 | 1.9 | 0.02 | 20 | 96.6197
100 | 47.3 | 6.05 | 41.6 | 1.9 | 0.02 | 20 | 96.9014
100 | 47.3 | 6.05 | 41.6 | 1.9 | 0.02 | 20 | 96.338
102.509 | 47.3 | 6.05 | 41.6 | 1.9 | 0.02 | 20 | 96.6197
102.509 | 47.3 | 6.05 | 41.6 | 1.9 | 0.02 | 20 | 96.0563
105.018 | 47.3 | 6.05 | 41.6 | 1.9 | 0.02 | 20 | 96.0876
107.527 | 47.3 | 6.05 | 41.6 | 1.9 | 0.02 | 20 | 95.7746
110.036 | 47.3 | 6.05 | 41.6 | 1.9 | 0.02 | 20 | 95.6808
112.545 | 47.3 | 6.05 | 41.6 | 1.9 | 0.02 | 20 | 95.4617
115.054 | 47.3 | 6.05 | 41.6 | 1.9 | 0.02 | 20 | 95.4304
117.563 | 47.3 | 6.05 | 41.6 | 1.9 | 0.02 | 20 | 95.2113
120.072 | 47.3 | 6.05 | 41.6 | 1.9 | 0.02 | 20 | 94.9296
125.09 | 47.3 | 6.05 | 41.6 | 1.9 | 0.02 | 20 | 94.6479
127.419 | 47.3 | 6.05 | 41.6 | 1.9 | 0.02 | 20 | 94.4914
132.258 | 47.3 | 6.05 | 41.6 | 1.9 | 0.02 | 20 | 94.3662
137.097 | 47.3 | 6.05 | 41.6 | 1.9 | 0.02 | 20 | 94.0845
140.323 | 47.3 | 6.05 | 41.6 | 1.9 | 0.02 | 20 | 94.0845
145.161 | 47.3 | 6.05 | 41.6 | 1.9 | 0.02 | 20 | 94.0845
150 | 47.3 | 6.05 | 41.6 | 1.9 | 0.02 | 20 | 94.0845
159.677 | 47.3 | 6.05 | 41.6 | 1.9 | 0.02 | 20 | 93.8028
162.903 | 47.3 | 6.05 | 41.6 | 1.9 | 0.02 | 20 | 93.8028
167.742 | 47.3 | 6.05 | 41.6 | 1.9 | 0.02 | 20 | 93.8028
172.581 | 47.3 | 6.05 | 41.6 | 1.9 | 0.02 | 20 | 93.8028
177.419 | 47.3 | 6.05 | 41.6 | 1.9 | 0.02 | 20 | 93.8028
179.928 | 47.3 | 6.05 | 41.6 | 1.9 | 0.02 | 20 | 93.8028
182.437 | 47.3 | 6.05 | 41.6 | 1.9 | 0.02 | 20 | 93.8028
184.946 | 47.3 | 6.05 | 41.6 | 1.9 | 0.02 | 20 | 93.8028
187.097 | 47.3 | 6.05 | 41.6 | 1.9 | 0.02 | 20 | 93.8028
189.964 | 47.3 | 6.05 | 41.6 | 1.9 | 0.02 | 20 | 93.5524
192.473 | 47.3 | 6.05 | 41.6 | 1.9 | 0.02 | 20 | 93.4898
194.982 | 47.3 | 6.05 | 41.6 | 1.9 | 0.02 | 20 | 93.4585
200 | 47.3 | 6.05 | 41.6 | 1.9 | 0.02 | 20 | 93.5211
202.509 | 47.3 | 6.05 | 41.6 | 1.9 | 0.02 | 20 | 93.5211
204.839 | 47.3 | 6.05 | 41.6 | 1.9 | 0.02 | 20 | 93.5211
209.677 | 47.3 | 6.05 | 41.6 | 1.9 | 0.02 | 20 | 93.5211
212.545 | 47.3 | 6.05 | 41.6 | 1.9 | 0.02 | 20 | 93.5211
217.742 | 47.3 | 6.05 | 41.6 | 1.9 | 0.02 | 20 | 93.2394
222.581 | 47.3 | 6.05 | 41.6 | 1.9 | 0.02 | 20 | 93.2394
225.09 | 47.3 | 6.05 | 41.6 | 1.9 | 0.02 | 20 | 93.2394
229.928 | 47.3 | 6.05 | 41.6 | 1.9 | 0.02 | 20 | 92.9577
232.258 | 47.3 | 6.05 | 41.6 | 1.9 | 0.02 | 20 | 92.9577
237.455 | 47.3 | 6.05 | 41.6 | 1.9 | 0.02 | 20 | 92.6761
240.323 | 47.3 | 6.05 | 41.6 | 1.9 | 0.02 | 20 | 92.6761
242.473 | 47.3 | 6.05 | 41.6 | 1.9 | 0.02 | 20 | 92.5822
245.161 | 47.3 | 6.05 | 41.6 | 1.9 | 0.02 | 20 | 92.3944
252.509 | 47.3 | 6.05 | 41.6 | 1.9 | 0.02 | 20 | 91.7058
255.018 | 47.3 | 6.05 | 41.6 | 1.9 | 0.02 | 20 | 91.7058
257.527 | 47.3 | 6.05 | 41.6 | 1.9 | 0.02 | 20 | 91.4867
260.036 | 47.3 | 6.05 | 41.6 | 1.9 | 0.02 | 20 | 91.2676
265.054 | 47.3 | 6.05 | 41.6 | 1.9 | 0.02 | 20 | 90.6729
267.563 | 47.3 | 6.05 | 41.6 | 1.9 | 0.02 | 20 | 90.3912
270.072 | 47.3 | 6.05 | 41.6 | 1.9 | 0.02 | 20 | 90.1408
272.581 | 47.3 | 6.05 | 41.6 | 1.9 | 0.02 | 20 | 89.8592
275.09 | 47.3 | 6.05 | 41.6 | 1.9 | 0.02 | 20 | 89.1393
275.09 | 47.3 | 6.05 | 41.6 | 1.9 | 0.02 | 20 | 88.3255
277.419 | 47.3 | 6.05 | 41.6 | 1.9 | 0.02 | 20 | 88.7324
279.928 | 47.3 | 6.05 | 41.6 | 1.9 | 0.02 | 20 | 88.169
282.437 | 47.3 | 6.05 | 41.6 | 1.9 | 0.02 | 20 | 87.8873
284.946 | 47.3 | 6.05 | 41.6 | 1.9 | 0.02 | 20 | 87.0423
287.455 | 47.3 | 6.05 | 41.6 | 1.9 | 0.02 | 20 | 86.4789
289.964 | 47.3 | 6.05 | 41.6 | 1.9 | 0.02 | 20 | 85.6338
292.473 | 47.3 | 6.05 | 41.6 | 1.9 | 0.02 | 20 | 85.0704
294.982 | 47.3 | 6.05 | 41.6 | 1.9 | 0.02 | 20 | 84.0376
297.491 | 47.3 | 6.05 | 41.6 | 1.9 | 0.02 | 20 | 83.5681
300 | 47.3 | 6.05 | 41.6 | 1.9 | 0.02 | 20 | 82.3787
302.509 | 47.3 | 6.05 | 41.6 | 1.9 | 0.02 | 20 | 81.3459
305.018 | 47.3 | 6.05 | 41.6 | 1.9 | 0.02 | 20 | 80.6573
307.527 | 47.3 | 6.05 | 41.6 | 1.9 | 0.02 | 20 | 79.4366
310.036 | 47.3 | 6.05 | 41.6 | 1.9 | 0.02 | 20 | 78.8732
312.545 | 47.3 | 6.05 | 41.6 | 1.9 | 0.02 | 20 | 77.4648
315.054 | 47.3 | 6.05 | 41.6 | 1.9 | 0.02 | 20 | 76.7762
317.563 | 47.3 | 6.05 | 41.6 | 1.9 | 0.02 | 20 | 75.493
320.072 | 47.3 | 6.05 | 41.6 | 1.9 | 0.02 | 20 | 74.867
322.581 | 47.3 | 6.05 | 41.6 | 1.9 | 0.02 | 20 | 73.4272
325.09 | 47.3 | 6.05 | 41.6 | 1.9 | 0.02 | 20 | 72.0501
327.419 | 47.3 | 6.05 | 41.6 | 1.9 | 0.02 | 20 | 71.2676
329.928 | 47.3 | 6.05 | 41.6 | 1.9 | 0.02 | 20 | 69.8592
332.437 | 47.3 | 6.05 | 41.6 | 1.9 | 0.02 | 20 | 69.1706
334.946 | 47.3 | 6.05 | 41.6 | 1.9 | 0.02 | 20 | 67.6056
337.455 | 47.3 | 6.05 | 41.6 | 1.9 | 0.02 | 20 | 66.8545
339.964 | 47.3 | 6.05 | 41.6 | 1.9 | 0.02 | 20 | 65.2269
342.473 | 47.3 | 6.05 | 41.6 | 1.9 | 0.02 | 20 | 64.3818
344.982 | 47.3 | 6.05 | 41.6 | 1.9 | 0.02 | 20 | 62.4726
347.491 | 47.3 | 6.05 | 41.6 | 1.9 | 0.02 | 20 | 61.6275
350 | 47.3 | 6.05 | 41.6 | 1.9 | 0.02 | 20 | 59.687
352.509 | 47.3 | 6.05 | 41.6 | 1.9 | 0.02 | 20 | 57.6213
355.018 | 47.3 | 6.05 | 41.6 | 1.9 | 0.02 | 20 | 56.4632
357.527 | 47.3 | 6.05 | 41.6 | 1.9 | 0.02 | 20 | 54.241
360.036 | 47.3 | 6.05 | 41.6 | 1.9 | 0.02 | 20 | 52.9577
362.545 | 47.3 | 6.05 | 41.6 | 1.9 | 0.02 | 20 | 50.6416
365.054 | 47.3 | 6.05 | 41.6 | 1.9 | 0.02 | 20 | 49.3271
367.563 | 47.3 | 6.05 | 41.6 | 1.9 | 0.02 | 20 | 46.7606
370.072 | 47.3 | 6.05 | 41.6 | 1.9 | 0.02 | 20 | 45.4773
372.581 | 47.3 | 6.05 | 41.6 | 1.9 | 0.02 | 20 | 43.0986
375.09 | 47.3 | 6.05 | 41.6 | 1.9 | 0.02 | 20 | 41.1581
377.419 | 47.3 | 6.05 | 41.6 | 1.9 | 0.02 | 20 | 40.1565
379.928 | 47.3 | 6.05 | 41.6 | 1.9 | 0.02 | 20 | 38.4038
382.437 | 47.3 | 6.05 | 41.6 | 1.9 | 0.02 | 20 | 37.7465
384.946 | 47.3 | 6.05 | 41.6 | 1.9 | 0.02 | 20 | 36.6197
387.455 | 47.3 | 6.05 | 41.6 | 1.9 | 0.02 | 20 | 35.9937
392.473 | 47.3 | 6.05 | 41.6 | 1.9 | 0.02 | 20 | 35.1487
395.161 | 47.3 | 6.05 | 41.6 | 1.9 | 0.02 | 20 | 34.6479
400 | 47.3 | 6.05 | 41.6 | 1.9 | 0.02 | 20 | 34.0845
402.509 | 47.3 | 6.05 | 41.6 | 1.9 | 0.02 | 20 | 33.8028
404.839 | 47.3 | 6.05 | 41.6 | 1.9 | 0.02 | 20 | 33.5211
410.036 | 47.3 | 6.05 | 41.6 | 1.9 | 0.02 | 20 | 33.2394
412.545 | 47.3 | 6.05 | 41.6 | 1.9 | 0.02 | 20 | 32.9577
415.054 | 47.3 | 6.05 | 41.6 | 1.9 | 0.02 | 20 | 32.6761
417.563 | 47.3 | 6.05 | 41.6 | 1.9 | 0.02 | 20 | 32.457
420.072 | 47.3 | 6.05 | 41.6 | 1.9 | 0.02 | 20 | 32.3944
422.581 | 47.3 | 6.05 | 41.6 | 1.9 | 0.02 | 20 | 32.1127
427.419 | 47.3 | 6.05 | 41.6 | 1.9 | 0.02 | 20 | 31.831
429.928 | 47.3 | 6.05 | 41.6 | 1.9 | 0.02 | 20 | 31.5493
432.437 | 47.3 | 6.05 | 41.6 | 1.9 | 0.02 | 20 | 31.4241
434.946 | 47.3 | 6.05 | 41.6 | 1.9 | 0.02 | 20 | 31.1737
437.097 | 47.3 | 6.05 | 41.6 | 1.9 | 0.02 | 20 | 30.9859
439.964 | 47.3 | 6.05 | 41.6 | 1.9 | 0.02 | 20 | 30.8294
442.473 | 47.3 | 6.05 | 41.6 | 1.9 | 0.02 | 20 | 30.7042
444.982 | 47.3 | 6.05 | 41.6 | 1.9 | 0.02 | 20 | 30.4225
447.491 | 47.3 | 6.05 | 41.6 | 1.9 | 0.02 | 20 | 30.4225
450 | 47.3 | 6.05 | 41.6 | 1.9 | 0.02 | 20 | 30.1408
452.509 | 47.3 | 6.05 | 41.6 | 1.9 | 0.02 | 20 | 29.9218
455.018 | 47.3 | 6.05 | 41.6 | 1.9 | 0.02 | 20 | 29.8592
460.036 | 47.3 | 6.05 | 41.6 | 1.9 | 0.02 | 20 | 29.5775
462.545 | 47.3 | 6.05 | 41.6 | 1.9 | 0.02 | 20 | 29.3271
465.054 | 47.3 | 6.05 | 41.6 | 1.9 | 0.02 | 20 | 29.2958
467.563 | 47.3 | 6.05 | 41.6 | 1.9 | 0.02 | 20 | 29.0454
472.581 | 47.3 | 6.05 | 41.6 | 1.9 | 0.02 | 20 | 28.7324
479.928 | 47.3 | 6.05 | 41.6 | 1.9 | 0.02 | 20 | 28.5133
482.437 | 47.3 | 6.05 | 41.6 | 1.9 | 0.02 | 20 | 28.4507
484.946 | 47.3 | 6.05 | 41.6 | 1.9 | 0.02 | 20 | 28.2003
487.455 | 47.3 | 6.05 | 41.6 | 1.9 | 0.02 | 20 | 28.2629
489.964 | 47.3 | 6.05 | 41.6 | 1.9 | 0.02 | 20 | 27.9812
492.473 | 47.3 | 6.05 | 41.6 | 1.9 | 0.02 | 20 | 27.9186
494.982 | 47.3 | 6.05 | 41.6 | 1.9 | 0.02 | 20 | 27.8873
497.491 | 47.3 | 6.05 | 41.6 | 1.9 | 0.02 | 20 | 27.6369
500 | 47.3 | 6.05 | 41.6 | 1.9 | 0.02 | 20 | 27.6682
502.509 | 47.3 | 6.05 | 41.6 | 1.9 | 0.02 | 20 | 27.6056
505.018 | 47.3 | 6.05 | 41.6 | 1.9 | 0.02 | 20 | 27.3865
507.527 | 47.3 | 6.05 | 41.6 | 1.9 | 0.02 | 20 | 27.3239
510.036 | 47.3 | 6.05 | 41.6 | 1.9 | 0.02 | 20 | 27.3239
512.545 | 47.3 | 6.05 | 41.6 | 1.9 | 0.02 | 20 | 27.1362
515.054 | 47.3 | 6.05 | 41.6 | 1.9 | 0.02 | 20 | 27.0423
517.563 | 47.3 | 6.05 | 41.6 | 1.9 | 0.02 | 20 | 26.8545
520.072 | 47.3 | 6.05 | 41.6 | 1.9 | 0.02 | 20 | 26.8545
522.581 | 47.3 | 6.05 | 41.6 | 1.9 | 0.02 | 20 | 26.7606
525.09 | 47.3 | 6.05 | 41.6 | 1.9 | 0.02 | 20 | 26.5415
527.419 | 47.3 | 6.05 | 41.6 | 1.9 | 0.02 | 20 | 26.5728
529.928 | 47.3 | 6.05 | 41.6 | 1.9 | 0.02 | 20 | 26.4789
532.437 | 47.3 | 6.05 | 41.6 | 1.9 | 0.02 | 20 | 26.4789
534.946 | 47.3 | 6.05 | 41.6 | 1.9 | 0.02 | 20 | 26.3224
537.097 | 47.3 | 6.05 | 41.6 | 1.9 | 0.02 | 20 | 26.1972
539.964 | 47.3 | 6.05 | 41.6 | 1.9 | 0.02 | 20 | 26.1972
542.473 | 47.3 | 6.05 | 41.6 | 1.9 | 0.02 | 20 | 26.1972
545.161 | 47.3 | 6.05 | 41.6 | 1.9 | 0.02 | 20 | 25.9155
547.491 | 47.3 | 6.05 | 41.6 | 1.9 | 0.02 | 20 | 25.9155
550 | 47.3 | 6.05 | 41.6 | 1.9 | 0.02 | 20 | 25.9155
552.509 | 47.3 | 6.05 | 41.6 | 1.9 | 0.02 | 20 | 25.6338
554.839 | 47.3 | 6.05 | 41.6 | 1.9 | 0.02 | 20 | 25.6338
562.545 | 47.3 | 6.05 | 41.6 | 1.9 | 0.02 | 20 | 25.3521
567.563 | 47.3 | 6.05 | 41.6 | 1.9 | 0.02 | 20 | 25.3521
570.072 | 47.3 | 6.05 | 41.6 | 1.9 | 0.02 | 20 | 25.0704
572.581 | 47.3 | 6.05 | 41.6 | 1.9 | 0.02 | 20 | 25.0704
575.09 | 47.3 | 6.05 | 41.6 | 1.9 | 0.02 | 20 | 25.0704
577.419 | 47.3 | 6.05 | 41.6 | 1.9 | 0.02 | 20 | 25.0704
579.928 | 47.3 | 6.05 | 41.6 | 1.9 | 0.02 | 20 | 24.7887
582.258 | 47.3 | 6.05 | 41.6 | 1.9 | 0.02 | 20 | 24.7887
584.946 | 47.3 | 6.05 | 41.6 | 1.9 | 0.02 | 20 | 24.7887
587.455 | 47.3 | 6.05 | 41.6 | 1.9 | 0.02 | 20 | 24.5383
590.323 | 47.3 | 6.05 | 41.6 | 1.9 | 0.02 | 20 | 24.507
592.473 | 47.3 | 6.05 | 41.6 | 1.9 | 0.02 | 20 | 24.507
594.982 | 47.3 | 6.05 | 41.6 | 1.9 | 0.02 | 20 | 24.4444
597.491 | 47.3 | 6.05 | 41.6 | 1.9 | 0.02 | 20 | 24.2254
600 | 47.3 | 6.05 | 41.6 | 1.9 | 0.02 | 20 | 24.2254
602.509 | 47.3 | 6.05 | 41.6 | 1.9 | 0.02 | 20 | 24.2254
605.018 | 47.3 | 6.05 | 41.6 | 1.9 | 0.02 | 20 | 24.1941
607.527 | 47.3 | 6.05 | 41.6 | 1.9 | 0.02 | 20 | 23.9437
609.677 | 47.3 | 6.05 | 41.6 | 1.9 | 0.02 | 20 | 23.9437
612.545 | 47.3 | 6.05 | 41.6 | 1.9 | 0.02 | 20 | 23.9437
617.563 | 47.3 | 6.05 | 41.6 | 1.9 | 0.02 | 20 | 23.6933
620.072 | 47.3 | 6.05 | 41.6 | 1.9 | 0.02 | 20 | 23.662
622.581 | 47.3 | 6.05 | 41.6 | 1.9 | 0.02 | 20 | 23.662
625.09 | 47.3 | 6.05 | 41.6 | 1.9 | 0.02 | 20 | 23.5368
627.419 | 47.3 | 6.05 | 41.6 | 1.9 | 0.02 | 20 | 23.5368
629.928 | 47.3 | 6.05 | 41.6 | 1.9 | 0.02 | 20 | 23.3803
632.437 | 47.3 | 6.05 | 41.6 | 1.9 | 0.02 | 20 | 23.3803
637.455 | 47.3 | 6.05 | 41.6 | 1.9 | 0.02 | 20 | 23.2864
639.964 | 47.3 | 6.05 | 41.6 | 1.9 | 0.02 | 20 | 23.0986
642.473 | 47.3 | 6.05 | 41.6 | 1.9 | 0.02 | 20 | 23.0986
644.982 | 47.3 | 6.05 | 41.6 | 1.9 | 0.02 | 20 | 23.0986
650 | 47.3 | 6.05 | 41.6 | 1.9 | 0.02 | 20 | 23.036
652.509 | 47.3 | 6.05 | 41.6 | 1.9 | 0.02 | 20 | 23.0047
655.018 | 47.3 | 6.05 | 41.6 | 1.9 | 0.02 | 20 | 22.8169
657.527 | 47.3 | 6.05 | 41.6 | 1.9 | 0.02 | 20 | 22.8169
660.036 | 47.3 | 6.05 | 41.6 | 1.9 | 0.02 | 20 | 22.6604
662.545 | 47.3 | 6.05 | 41.6 | 1.9 | 0.02 | 20 | 22.7856
665.054 | 47.3 | 6.05 | 41.6 | 1.9 | 0.02 | 20 | 22.7543
670.072 | 47.3 | 6.05 | 41.6 | 1.9 | 0.02 | 20 | 22.5352
675.09 | 47.3 | 6.05 | 41.6 | 1.9 | 0.02 | 20 | 22.4726
677.419 | 47.3 | 6.05 | 41.6 | 1.9 | 0.02 | 20 | 22.4726
679.928 | 47.3 | 6.05 | 41.6 | 1.9 | 0.02 | 20 | 22.41
682.437 | 47.3 | 6.05 | 41.6 | 1.9 | 0.02 | 20 | 22.3474
684.946 | 47.3 | 6.05 | 41.6 | 1.9 | 0.02 | 20 | 22.1909
687.455 | 47.3 | 6.05 | 41.6 | 1.9 | 0.02 | 20 | 22.2222
689.964 | 47.3 | 6.05 | 41.6 | 1.9 | 0.02 | 20 | 22.2222
692.473 | 47.3 | 6.05 | 41.6 | 1.9 | 0.02 | 20 | 22.1909
694.982 | 47.3 | 6.05 | 41.6 | 1.9 | 0.02 | 20 | 22.1909
697.491 | 47.3 | 6.05 | 41.6 | 1.9 | 0.02 | 20 | 22.2535
703.226 | 47.3 | 6.05 | 41.6 | 1.9 | 0.02 | 20 | 22.2535
709.677 | 47.3 | 6.05 | 41.6 | 1.9 | 0.02 | 20 | 21.9718
712.545 | 47.3 | 6.05 | 41.6 | 1.9 | 0.02 | 20 | 21.9718
715.054 | 47.3 | 6.05 | 41.6 | 1.9 | 0.02 | 20 | 21.9718
722.581 | 47.3 | 6.05 | 41.6 | 1.9 | 0.02 | 20 | 21.6901
725.09 | 47.3 | 6.05 | 41.6 | 1.9 | 0.02 | 20 | 21.6901
727.419 | 47.3 | 6.05 | 41.6 | 1.9 | 0.02 | 20 | 21.6901
734.946 | 47.3 | 6.05 | 41.6 | 1.9 | 0.02 | 20 | 21.4085
737.455 | 47.3 | 6.05 | 41.6 | 1.9 | 0.02 | 20 | 21.4085
739.964 | 47.3 | 6.05 | 41.6 | 1.9 | 0.02 | 20 | 21.4085
742.473 | 47.3 | 6.05 | 41.6 | 1.9 | 0.02 | 20 | 21.4085
744.982 | 47.3 | 6.05 | 41.6 | 1.9 | 0.02 | 20 | 21.1268
747.491 | 47.3 | 6.05 | 41.6 | 1.9 | 0.02 | 20 | 21.1268
750 | 47.3 | 6.05 | 41.6 | 1.9 | 0.02 | 20 | 21.1268
755.018 | 47.3 | 6.05 | 41.6 | 1.9 | 0.02 | 20 | 20.8451
757.527 | 47.3 | 6.05 | 41.6 | 1.9 | 0.02 | 20 | 20.8451
760.036 | 47.3 | 6.05 | 41.6 | 1.9 | 0.02 | 20 | 20.8451
762.545 | 47.3 | 6.05 | 41.6 | 1.9 | 0.02 | 20 | 20.8451
765.054 | 47.3 | 6.05 | 41.6 | 1.9 | 0.02 | 20 | 20.8451
770.072 | 47.3 | 6.05 | 41.6 | 1.9 | 0.02 | 20 | 20.5634
772.581 | 47.3 | 6.05 | 41.6 | 1.9 | 0.02 | 20 | 20.5634
775.09 | 47.3 | 6.05 | 41.6 | 1.9 | 0.02 | 20 | 20.5634
777.419 | 47.3 | 6.05 | 41.6 | 1.9 | 0.02 | 20 | 20.5634
784.946 | 47.3 | 6.05 | 41.6 | 1.9 | 0.02 | 20 | 20.2817
787.455 | 47.3 | 6.05 | 41.6 | 1.9 | 0.02 | 20 | 20.2817
789.964 | 47.3 | 6.05 | 41.6 | 1.9 | 0.02 | 20 | 20.2817
792.473 | 47.3 | 6.05 | 41.6 | 1.9 | 0.02 | 20 | 20.2817
800 | 47.3 | 6.05 | 41.6 | 1.9 | 0.02 | 20 | 20
802.509 | 47.3 | 6.05 | 41.6 | 1.9 | 0.02 | 20 | 20
805.018 | 47.3 | 6.05 | 41.6 | 1.9 | 0.02 | 20 | 20
807.527 | 47.3 | 6.05 | 41.6 | 1.9 | 0.02 | 20 | 20
810.036 | 47.3 | 6.05 | 41.6 | 1.9 | 0.02 | 20 | 20

## Leucaena leucocephala_10
温度 | C | H | O | N | S | HR | W
29.0323 | 47.3 | 6.05 | 41.6 | 1.9 | 0.02 | 10 | 100
46.7742 | 47.3 | 6.05 | 41.6 | 1.9 | 0.02 | 10 | 99.7183
50.8961 | 47.3 | 6.05 | 41.6 | 1.9 | 0.02 | 10 | 99.6557
53.2258 | 47.3 | 6.05 | 41.6 | 1.9 | 0.02 | 10 | 99.6557
55.7348 | 47.3 | 6.05 | 41.6 | 1.9 | 0.02 | 10 | 99.6557
58.0645 | 47.3 | 6.05 | 41.6 | 1.9 | 0.02 | 10 | 99.4053
60.5735 | 47.3 | 6.05 | 41.6 | 1.9 | 0.02 | 10 | 98.8732
62.9032 | 47.3 | 6.05 | 41.6 | 1.9 | 0.02 | 10 | 98.7793
65.4122 | 47.3 | 6.05 | 41.6 | 1.9 | 0.02 | 10 | 98.3725
67.7419 | 47.3 | 6.05 | 41.6 | 1.9 | 0.02 | 10 | 98.1847
70.2509 | 47.3 | 6.05 | 41.6 | 1.9 | 0.02 | 10 | 97.7465
72.5806 | 47.3 | 6.05 | 41.6 | 1.9 | 0.02 | 10 | 97.4648
75.0896 | 47.3 | 6.05 | 41.6 | 1.9 | 0.02 | 10 | 97.0266
77.4194 | 47.3 | 6.05 | 41.6 | 1.9 | 0.02 | 10 | 96.7449
79.9283 | 47.3 | 6.05 | 41.6 | 1.9 | 0.02 | 10 | 96.338
82.2581 | 47.3 | 6.05 | 41.6 | 1.9 | 0.02 | 10 | 96.0563
84.767 | 47.3 | 6.05 | 41.6 | 1.9 | 0.02 | 10 | 95.6495
87.0968 | 47.3 | 6.05 | 41.6 | 1.9 | 0.02 | 10 | 95.493
89.6057 | 47.3 | 6.05 | 41.6 | 1.9 | 0.02 | 10 | 95.0235
91.9355 | 47.3 | 6.05 | 41.6 | 1.9 | 0.02 | 10 | 94.8983
94.4444 | 47.3 | 6.05 | 41.6 | 1.9 | 0.02 | 10 | 94.4914
96.7742 | 47.3 | 6.05 | 41.6 | 1.9 | 0.02 | 10 | 94.3662
99.2832 | 47.3 | 6.05 | 41.6 | 1.9 | 0.02 | 10 | 93.928
101.613 | 47.3 | 6.05 | 41.6 | 1.9 | 0.02 | 10 | 93.9906
104.122 | 47.3 | 6.05 | 41.6 | 1.9 | 0.02 | 10 | 93.8028
106.452 | 47.3 | 6.05 | 41.6 | 1.9 | 0.02 | 10 | 93.8028
108.961 | 47.3 | 6.05 | 41.6 | 1.9 | 0.02 | 10 | 93.5837
111.29 | 47.3 | 6.05 | 41.6 | 1.9 | 0.02 | 10 | 93.5524
113.799 | 47.3 | 6.05 | 41.6 | 1.9 | 0.02 | 10 | 93.3333
116.129 | 47.3 | 6.05 | 41.6 | 1.9 | 0.02 | 10 | 93.3333
118.638 | 47.3 | 6.05 | 41.6 | 1.9 | 0.02 | 10 | 93.3333
120.968 | 47.3 | 6.05 | 41.6 | 1.9 | 0.02 | 10 | 93.3333
123.477 | 47.3 | 6.05 | 41.6 | 1.9 | 0.02 | 10 | 93.2707
125.806 | 47.3 | 6.05 | 41.6 | 1.9 | 0.02 | 10 | 93.2707
128.315 | 47.3 | 6.05 | 41.6 | 1.9 | 0.02 | 10 | 93.0829
130.645 | 47.3 | 6.05 | 41.6 | 1.9 | 0.02 | 10 | 93.0829
133.154 | 47.3 | 6.05 | 41.6 | 1.9 | 0.02 | 10 | 93.0516
135.484 | 47.3 | 6.05 | 41.6 | 1.9 | 0.02 | 10 | 92.989
137.993 | 47.3 | 6.05 | 41.6 | 1.9 | 0.02 | 10 | 92.9577
140.323 | 47.3 | 6.05 | 41.6 | 1.9 | 0.02 | 10 | 92.989
142.832 | 47.3 | 6.05 | 41.6 | 1.9 | 0.02 | 10 | 93.0203
145.161 | 47.3 | 6.05 | 41.6 | 1.9 | 0.02 | 10 | 93.0203
147.67 | 47.3 | 6.05 | 41.6 | 1.9 | 0.02 | 10 | 93.0203
150 | 47.3 | 6.05 | 41.6 | 1.9 | 0.02 | 10 | 93.0203
152.509 | 47.3 | 6.05 | 41.6 | 1.9 | 0.02 | 10 | 92.989
154.839 | 47.3 | 6.05 | 41.6 | 1.9 | 0.02 | 10 | 93.0203
157.348 | 47.3 | 6.05 | 41.6 | 1.9 | 0.02 | 10 | 92.989
159.677 | 47.3 | 6.05 | 41.6 | 1.9 | 0.02 | 10 | 92.8638
162.186 | 47.3 | 6.05 | 41.6 | 1.9 | 0.02 | 10 | 92.8638
164.516 | 47.3 | 6.05 | 41.6 | 1.9 | 0.02 | 10 | 92.8326
167.025 | 47.3 | 6.05 | 41.6 | 1.9 | 0.02 | 10 | 92.77
169.355 | 47.3 | 6.05 | 41.6 | 1.9 | 0.02 | 10 | 92.77
171.864 | 47.3 | 6.05 | 41.6 | 1.9 | 0.02 | 10 | 92.6761
174.194 | 47.3 | 6.05 | 41.6 | 1.9 | 0.02 | 10 | 92.6761
176.703 | 47.3 | 6.05 | 41.6 | 1.9 | 0.02 | 10 | 92.6761
179.032 | 47.3 | 6.05 | 41.6 | 1.9 | 0.02 | 10 | 92.6761
181.541 | 47.3 | 6.05 | 41.6 | 1.9 | 0.02 | 10 | 92.6761
183.871 | 47.3 | 6.05 | 41.6 | 1.9 | 0.02 | 10 | 92.6761
188.71 | 47.3 | 6.05 | 41.6 | 1.9 | 0.02 | 10 | 92.6761
193.548 | 47.3 | 6.05 | 41.6 | 1.9 | 0.02 | 10 | 92.6761
198.387 | 47.3 | 6.05 | 41.6 | 1.9 | 0.02 | 10 | 92.5822
200.896 | 47.3 | 6.05 | 41.6 | 1.9 | 0.02 | 10 | 92.457
203.226 | 47.3 | 6.05 | 41.6 | 1.9 | 0.02 | 10 | 92.3944
205.735 | 47.3 | 6.05 | 41.6 | 1.9 | 0.02 | 10 | 92.3944
208.065 | 47.3 | 6.05 | 41.6 | 1.9 | 0.02 | 10 | 92.4883
210.573 | 47.3 | 6.05 | 41.6 | 1.9 | 0.02 | 10 | 92.3944
212.903 | 47.3 | 6.05 | 41.6 | 1.9 | 0.02 | 10 | 92.3944
215.412 | 47.3 | 6.05 | 41.6 | 1.9 | 0.02 | 10 | 92.2692
217.742 | 47.3 | 6.05 | 41.6 | 1.9 | 0.02 | 10 | 92.2379
220.251 | 47.3 | 6.05 | 41.6 | 1.9 | 0.02 | 10 | 92.2379
222.581 | 47.3 | 6.05 | 41.6 | 1.9 | 0.02 | 10 | 92.2379
225.09 | 47.3 | 6.05 | 41.6 | 1.9 | 0.02 | 10 | 91.9562
227.419 | 47.3 | 6.05 | 41.6 | 1.9 | 0.02 | 10 | 91.8623
229.928 | 47.3 | 6.05 | 41.6 | 1.9 | 0.02 | 10 | 91.7371
232.258 | 47.3 | 6.05 | 41.6 | 1.9 | 0.02 | 10 | 91.6432
234.767 | 47.3 | 6.05 | 41.6 | 1.9 | 0.02 | 10 | 91.5493
237.097 | 47.3 | 6.05 | 41.6 | 1.9 | 0.02 | 10 | 91.3615
239.606 | 47.3 | 6.05 | 41.6 | 1.9 | 0.02 | 10 | 91.1424
241.935 | 47.3 | 6.05 | 41.6 | 1.9 | 0.02 | 10 | 90.9859
244.444 | 47.3 | 6.05 | 41.6 | 1.9 | 0.02 | 10 | 90.7042
246.774 | 47.3 | 6.05 | 41.6 | 1.9 | 0.02 | 10 | 90.6416
249.283 | 47.3 | 6.05 | 41.6 | 1.9 | 0.02 | 10 | 90.3286
251.613 | 47.3 | 6.05 | 41.6 | 1.9 | 0.02 | 10 | 89.8279
254.122 | 47.3 | 6.05 | 41.6 | 1.9 | 0.02 | 10 | 89.7966
256.452 | 47.3 | 6.05 | 41.6 | 1.9 | 0.02 | 10 | 89.421
258.961 | 47.3 | 6.05 | 41.6 | 1.9 | 0.02 | 10 | 89.0454
261.29 | 47.3 | 6.05 | 41.6 | 1.9 | 0.02 | 10 | 88.8889
261.29 | 47.3 | 6.05 | 41.6 | 1.9 | 0.02 | 10 | 88.169
263.799 | 47.3 | 6.05 | 41.6 | 1.9 | 0.02 | 10 | 88.3255
266.129 | 47.3 | 6.05 | 41.6 | 1.9 | 0.02 | 10 | 88.0125
268.638 | 47.3 | 6.05 | 41.6 | 1.9 | 0.02 | 10 | 87.1674
270.968 | 47.3 | 6.05 | 41.6 | 1.9 | 0.02 | 10 | 86.9484
273.477 | 47.3 | 6.05 | 41.6 | 1.9 | 0.02 | 10 | 86.072
275.806 | 47.3 | 6.05 | 41.6 | 1.9 | 0.02 | 10 | 85.4773
277.419 | 47.3 | 6.05 | 41.6 | 1.9 | 0.02 | 10 | 85.0704
278.315 | 47.3 | 6.05 | 41.6 | 1.9 | 0.02 | 10 | 84.6009
280.645 | 47.3 | 6.05 | 41.6 | 1.9 | 0.02 | 10 | 84.2879
282.258 | 47.3 | 6.05 | 41.6 | 1.9 | 0.02 | 10 | 83.662
283.154 | 47.3 | 6.05 | 41.6 | 1.9 | 0.02 | 10 | 83.2551
283.871 | 47.3 | 6.05 | 41.6 | 1.9 | 0.02 | 10 | 83.0986
285.484 | 47.3 | 6.05 | 41.6 | 1.9 | 0.02 | 10 | 82.6917
287.097 | 47.3 | 6.05 | 41.6 | 1.9 | 0.02 | 10 | 81.9718
287.993 | 47.3 | 6.05 | 41.6 | 1.9 | 0.02 | 10 | 81.5649
290.323 | 47.3 | 6.05 | 41.6 | 1.9 | 0.02 | 10 | 81.0016
291.935 | 47.3 | 6.05 | 41.6 | 1.9 | 0.02 | 10 | 80.2817
292.832 | 47.3 | 6.05 | 41.6 | 1.9 | 0.02 | 10 | 79.7496
295.161 | 47.3 | 6.05 | 41.6 | 1.9 | 0.02 | 10 | 79.0923
296.774 | 47.3 | 6.05 | 41.6 | 1.9 | 0.02 | 10 | 78.5915
297.67 | 47.3 | 6.05 | 41.6 | 1.9 | 0.02 | 10 | 77.8091
300 | 47.3 | 6.05 | 41.6 | 1.9 | 0.02 | 10 | 77.2144
301.613 | 47.3 | 6.05 | 41.6 | 1.9 | 0.02 | 10 | 76.6197
302.509 | 47.3 | 6.05 | 41.6 | 1.9 | 0.02 | 10 | 75.9311
304.839 | 47.3 | 6.05 | 41.6 | 1.9 | 0.02 | 10 | 75.493
304.839 | 47.3 | 6.05 | 41.6 | 1.9 | 0.02 | 10 | 75.2113
306.452 | 47.3 | 6.05 | 41.6 | 1.9 | 0.02 | 10 | 74.6479
307.348 | 47.3 | 6.05 | 41.6 | 1.9 | 0.02 | 10 | 73.8341
309.677 | 47.3 | 6.05 | 41.6 | 1.9 | 0.02 | 10 | 73.302
311.29 | 47.3 | 6.05 | 41.6 | 1.9 | 0.02 | 10 | 72.3944
312.186 | 47.3 | 6.05 | 41.6 | 1.9 | 0.02 | 10 | 71.8936
314.516 | 47.3 | 6.05 | 41.6 | 1.9 | 0.02 | 10 | 70.892
316.129 | 47.3 | 6.05 | 41.6 | 1.9 | 0.02 | 10 | 70.4225
317.025 | 47.3 | 6.05 | 41.6 | 1.9 | 0.02 | 10 | 69.3584
319.355 | 47.3 | 6.05 | 41.6 | 1.9 | 0.02 | 10 | 68.795
320.968 | 47.3 | 6.05 | 41.6 | 1.9 | 0.02 | 10 | 68.169
321.864 | 47.3 | 6.05 | 41.6 | 1.9 | 0.02 | 10 | 66.9797
324.194 | 47.3 | 6.05 | 41.6 | 1.9 | 0.02 | 10 | 66.1033
325.806 | 47.3 | 6.05 | 41.6 | 1.9 | 0.02 | 10 | 65.3521
326.703 | 47.3 | 6.05 | 41.6 | 1.9 | 0.02 | 10 | 64.3192
329.032 | 47.3 | 6.05 | 41.6 | 1.9 | 0.02 | 10 | 63.5681
330.645 | 47.3 | 6.05 | 41.6 | 1.9 | 0.02 | 10 | 62.5352
331.541 | 47.3 | 6.05 | 41.6 | 1.9 | 0.02 | 10 | 61.5962
333.871 | 47.3 | 6.05 | 41.6 | 1.9 | 0.02 | 10 | 60.4382
335.484 | 47.3 | 6.05 | 41.6 | 1.9 | 0.02 | 10 | 59.4366
336.38 | 47.3 | 6.05 | 41.6 | 1.9 | 0.02 | 10 | 58.2786
338.889 | 47.3 | 6.05 | 41.6 | 1.9 | 0.02 | 10 | 57.3396
340.323 | 47.3 | 6.05 | 41.6 | 1.9 | 0.02 | 10 | 56.338
341.219 | 47.3 | 6.05 | 41.6 | 1.9 | 0.02 | 10 | 54.8983
343.728 | 47.3 | 6.05 | 41.6 | 1.9 | 0.02 | 10 | 53.5524
345.161 | 47.3 | 6.05 | 41.6 | 1.9 | 0.02 | 10 | 52.3944
346.057 | 47.3 | 6.05 | 41.6 | 1.9 | 0.02 | 10 | 50.7668
348.566 | 47.3 | 6.05 | 41.6 | 1.9 | 0.02 | 10 | 49.734
350 | 47.3 | 6.05 | 41.6 | 1.9 | 0.02 | 10 | 48.4507
350.896 | 47.3 | 6.05 | 41.6 | 1.9 | 0.02 | 10 | 47.0423
353.405 | 47.3 | 6.05 | 41.6 | 1.9 | 0.02 | 10 | 45.4147
354.839 | 47.3 | 6.05 | 41.6 | 1.9 | 0.02 | 10 | 44.2254
355.735 | 47.3 | 6.05 | 41.6 | 1.9 | 0.02 | 10 | 42.723
358.244 | 47.3 | 6.05 | 41.6 | 1.9 | 0.02 | 10 | 41.6588
359.677 | 47.3 | 6.05 | 41.6 | 1.9 | 0.02 | 10 | 40.2817
360.573 | 47.3 | 6.05 | 41.6 | 1.9 | 0.02 | 10 | 39.374
363.082 | 47.3 | 6.05 | 41.6 | 1.9 | 0.02 | 10 | 38.1534
364.516 | 47.3 | 6.05 | 41.6 | 1.9 | 0.02 | 10 | 37.1831
365.412 | 47.3 | 6.05 | 41.6 | 1.9 | 0.02 | 10 | 36.2754
367.921 | 47.3 | 6.05 | 41.6 | 1.9 | 0.02 | 10 | 35.7433
370.251 | 47.3 | 6.05 | 41.6 | 1.9 | 0.02 | 10 | 34.5227
372.581 | 47.3 | 6.05 | 41.6 | 1.9 | 0.02 | 10 | 34.0845
372.76 | 47.3 | 6.05 | 41.6 | 1.9 | 0.02 | 10 | 33.8967
374.194 | 47.3 | 6.05 | 41.6 | 1.9 | 0.02 | 10 | 33.5211
375.09 | 47.3 | 6.05 | 41.6 | 1.9 | 0.02 | 10 | 33.302
377.599 | 47.3 | 6.05 | 41.6 | 1.9 | 0.02 | 10 | 32.9577
379.928 | 47.3 | 6.05 | 41.6 | 1.9 | 0.02 | 10 | 32.5509
382.437 | 47.3 | 6.05 | 41.6 | 1.9 | 0.02 | 10 | 32.3944
384.767 | 47.3 | 6.05 | 41.6 | 1.9 | 0.02 | 10 | 32.0814
387.276 | 47.3 | 6.05 | 41.6 | 1.9 | 0.02 | 10 | 31.831
389.606 | 47.3 | 6.05 | 41.6 | 1.9 | 0.02 | 10 | 31.5493
392.115 | 47.3 | 6.05 | 41.6 | 1.9 | 0.02 | 10 | 31.518
394.444 | 47.3 | 6.05 | 41.6 | 1.9 | 0.02 | 10 | 31.2676
396.953 | 47.3 | 6.05 | 41.6 | 1.9 | 0.02 | 10 | 30.9859
399.283 | 47.3 | 6.05 | 41.6 | 1.9 | 0.02 | 10 | 30.7668
401.792 | 47.3 | 6.05 | 41.6 | 1.9 | 0.02 | 10 | 30.7042
404.122 | 47.3 | 6.05 | 41.6 | 1.9 | 0.02 | 10 | 30.4225
406.631 | 47.3 | 6.05 | 41.6 | 1.9 | 0.02 | 10 | 30.3912
408.961 | 47.3 | 6.05 | 41.6 | 1.9 | 0.02 | 10 | 30.1408
411.47 | 47.3 | 6.05 | 41.6 | 1.9 | 0.02 | 10 | 30.0156
413.799 | 47.3 | 6.05 | 41.6 | 1.9 | 0.02 | 10 | 29.8592
416.308 | 47.3 | 6.05 | 41.6 | 1.9 | 0.02 | 10 | 29.6401
418.638 | 47.3 | 6.05 | 41.6 | 1.9 | 0.02 | 10 | 29.5775
421.147 | 47.3 | 6.05 | 41.6 | 1.9 | 0.02 | 10 | 29.2958
423.477 | 47.3 | 6.05 | 41.6 | 1.9 | 0.02 | 10 | 29.2645
425.986 | 47.3 | 6.05 | 41.6 | 1.9 | 0.02 | 10 | 29.0454
428.315 | 47.3 | 6.05 | 41.6 | 1.9 | 0.02 | 10 | 29.0141
430.824 | 47.3 | 6.05 | 41.6 | 1.9 | 0.02 | 10 | 28.7324
433.154 | 47.3 | 6.05 | 41.6 | 1.9 | 0.02 | 10 | 28.7011
435.663 | 47.3 | 6.05 | 41.6 | 1.9 | 0.02 | 10 | 28.4507
437.993 | 47.3 | 6.05 | 41.6 | 1.9 | 0.02 | 10 | 28.4507
440.502 | 47.3 | 6.05 | 41.6 | 1.9 | 0.02 | 10 | 28.3568
442.832 | 47.3 | 6.05 | 41.6 | 1.9 | 0.02 | 10 | 28.169
445.341 | 47.3 | 6.05 | 41.6 | 1.9 | 0.02 | 10 | 28.169
447.67 | 47.3 | 6.05 | 41.6 | 1.9 | 0.02 | 10 | 27.8873
450.179 | 47.3 | 6.05 | 41.6 | 1.9 | 0.02 | 10 | 27.8873
452.509 | 47.3 | 6.05 | 41.6 | 1.9 | 0.02 | 10 | 27.6056
455.018 | 47.3 | 6.05 | 41.6 | 1.9 | 0.02 | 10 | 27.6056
457.348 | 47.3 | 6.05 | 41.6 | 1.9 | 0.02 | 10 | 27.5117
459.857 | 47.3 | 6.05 | 41.6 | 1.9 | 0.02 | 10 | 27.3239
462.186 | 47.3 | 6.05 | 41.6 | 1.9 | 0.02 | 10 | 27.3239
464.695 | 47.3 | 6.05 | 41.6 | 1.9 | 0.02 | 10 | 27.23
467.025 | 47.3 | 6.05 | 41.6 | 1.9 | 0.02 | 10 | 27.0423
469.534 | 47.3 | 6.05 | 41.6 | 1.9 | 0.02 | 10 | 27.0423
471.864 | 47.3 | 6.05 | 41.6 | 1.9 | 0.02 | 10 | 26.8232
474.373 | 47.3 | 6.05 | 41.6 | 1.9 | 0.02 | 10 | 26.7606
476.703 | 47.3 | 6.05 | 41.6 | 1.9 | 0.02 | 10 | 26.6667
479.211 | 47.3 | 6.05 | 41.6 | 1.9 | 0.02 | 10 | 26.4789
481.541 | 47.3 | 6.05 | 41.6 | 1.9 | 0.02 | 10 | 26.4789
484.05 | 47.3 | 6.05 | 41.6 | 1.9 | 0.02 | 10 | 26.3537
486.38 | 47.3 | 6.05 | 41.6 | 1.9 | 0.02 | 10 | 26.1972
488.889 | 47.3 | 6.05 | 41.6 | 1.9 | 0.02 | 10 | 26.1972
491.219 | 47.3 | 6.05 | 41.6 | 1.9 | 0.02 | 10 | 25.9155
493.728 | 47.3 | 6.05 | 41.6 | 1.9 | 0.02 | 10 | 25.9155
496.057 | 47.3 | 6.05 | 41.6 | 1.9 | 0.02 | 10 | 25.8529
498.566 | 47.3 | 6.05 | 41.6 | 1.9 | 0.02 | 10 | 25.6338
500.896 | 47.3 | 6.05 | 41.6 | 1.9 | 0.02 | 10 | 25.6338
503.405 | 47.3 | 6.05 | 41.6 | 1.9 | 0.02 | 10 | 25.6338
505.735 | 47.3 | 6.05 | 41.6 | 1.9 | 0.02 | 10 | 25.3521
508.244 | 47.3 | 6.05 | 41.6 | 1.9 | 0.02 | 10 | 25.3521
510.573 | 47.3 | 6.05 | 41.6 | 1.9 | 0.02 | 10 | 25.3521
513.082 | 47.3 | 6.05 | 41.6 | 1.9 | 0.02 | 10 | 25.1956
515.412 | 47.3 | 6.05 | 41.6 | 1.9 | 0.02 | 10 | 25.0704
517.921 | 47.3 | 6.05 | 41.6 | 1.9 | 0.02 | 10 | 25.0704
520.251 | 47.3 | 6.05 | 41.6 | 1.9 | 0.02 | 10 | 24.8513
522.76 | 47.3 | 6.05 | 41.6 | 1.9 | 0.02 | 10 | 24.7887
525.09 | 47.3 | 6.05 | 41.6 | 1.9 | 0.02 | 10 | 24.7887
527.599 | 47.3 | 6.05 | 41.6 | 1.9 | 0.02 | 10 | 24.7261
529.928 | 47.3 | 6.05 | 41.6 | 1.9 | 0.02 | 10 | 24.507
532.437 | 47.3 | 6.05 | 41.6 | 1.9 | 0.02 | 10 | 24.507
534.767 | 47.3 | 6.05 | 41.6 | 1.9 | 0.02 | 10 | 24.507
537.276 | 47.3 | 6.05 | 41.6 | 1.9 | 0.02 | 10 | 24.3818
539.606 | 47.3 | 6.05 | 41.6 | 1.9 | 0.02 | 10 | 24.2254
542.115 | 47.3 | 6.05 | 41.6 | 1.9 | 0.02 | 10 | 24.2254
544.444 | 47.3 | 6.05 | 41.6 | 1.9 | 0.02 | 10 | 24.1315
546.953 | 47.3 | 6.05 | 41.6 | 1.9 | 0.02 | 10 | 23.9437
549.283 | 47.3 | 6.05 | 41.6 | 1.9 | 0.02 | 10 | 23.9437
551.792 | 47.3 | 6.05 | 41.6 | 1.9 | 0.02 | 10 | 23.9437
554.122 | 47.3 | 6.05 | 41.6 | 1.9 | 0.02 | 10 | 23.662
556.631 | 47.3 | 6.05 | 41.6 | 1.9 | 0.02 | 10 | 23.662
558.961 | 47.3 | 6.05 | 41.6 | 1.9 | 0.02 | 10 | 23.662
561.47 | 47.3 | 6.05 | 41.6 | 1.9 | 0.02 | 10 | 23.5994
563.799 | 47.3 | 6.05 | 41.6 | 1.9 | 0.02 | 10 | 23.3803
566.308 | 47.3 | 6.05 | 41.6 | 1.9 | 0.02 | 10 | 23.3803
568.638 | 47.3 | 6.05 | 41.6 | 1.9 | 0.02 | 10 | 23.3803
571.147 | 47.3 | 6.05 | 41.6 | 1.9 | 0.02 | 10 | 23.3177
573.477 | 47.3 | 6.05 | 41.6 | 1.9 | 0.02 | 10 | 23.0986
575.986 | 47.3 | 6.05 | 41.6 | 1.9 | 0.02 | 10 | 23.0986
578.315 | 47.3 | 6.05 | 41.6 | 1.9 | 0.02 | 10 | 23.036
580.824 | 47.3 | 6.05 | 41.6 | 1.9 | 0.02 | 10 | 22.9421
583.154 | 47.3 | 6.05 | 41.6 | 1.9 | 0.02 | 10 | 22.8169
585.663 | 47.3 | 6.05 | 41.6 | 1.9 | 0.02 | 10 | 22.8169
587.993 | 47.3 | 6.05 | 41.6 | 1.9 | 0.02 | 10 | 22.6917
590.502 | 47.3 | 6.05 | 41.6 | 1.9 | 0.02 | 10 | 22.5978
592.832 | 47.3 | 6.05 | 41.6 | 1.9 | 0.02 | 10 | 22.5352
595.341 | 47.3 | 6.05 | 41.6 | 1.9 | 0.02 | 10 | 22.5352
597.67 | 47.3 | 6.05 | 41.6 | 1.9 | 0.02 | 10 | 22.41
600.179 | 47.3 | 6.05 | 41.6 | 1.9 | 0.02 | 10 | 22.3474
602.509 | 47.3 | 6.05 | 41.6 | 1.9 | 0.02 | 10 | 22.2535
605.018 | 47.3 | 6.05 | 41.6 | 1.9 | 0.02 | 10 | 22.2535
607.348 | 47.3 | 6.05 | 41.6 | 1.9 | 0.02 | 10 | 22.2222
629.211 | 47.3 | 6.05 | 41.6 | 1.9 | 0.02 | 10 | 21.6901
643.728 | 47.3 | 6.05 | 41.6 | 1.9 | 0.02 | 10 | 21.3146
648.566 | 47.3 | 6.05 | 41.6 | 1.9 | 0.02 | 10 | 21.1268
650.896 | 47.3 | 6.05 | 41.6 | 1.9 | 0.02 | 10 | 21.1268
653.405 | 47.3 | 6.05 | 41.6 | 1.9 | 0.02 | 10 | 21.1268
655.735 | 47.3 | 6.05 | 41.6 | 1.9 | 0.02 | 10 | 21.0016
658.244 | 47.3 | 6.05 | 41.6 | 1.9 | 0.02 | 10 | 20.8764
660.573 | 47.3 | 6.05 | 41.6 | 1.9 | 0.02 | 10 | 20.8451
663.082 | 47.3 | 6.05 | 41.6 | 1.9 | 0.02 | 10 | 20.8451
665.412 | 47.3 | 6.05 | 41.6 | 1.9 | 0.02 | 10 | 20.8451
667.921 | 47.3 | 6.05 | 41.6 | 1.9 | 0.02 | 10 | 20.7825
670.251 | 47.3 | 6.05 | 41.6 | 1.9 | 0.02 | 10 | 20.5947
672.76 | 47.3 | 6.05 | 41.6 | 1.9 | 0.02 | 10 | 20.5634
675.269 | 47.3 | 6.05 | 41.6 | 1.9 | 0.02 | 10 | 20.5634
677.599 | 47.3 | 6.05 | 41.6 | 1.9 | 0.02 | 10 | 20.5634
680.108 | 47.3 | 6.05 | 41.6 | 1.9 | 0.02 | 10 | 20.2817
682.437 | 47.3 | 6.05 | 41.6 | 1.9 | 0.02 | 10 | 20.2817
684.946 | 47.3 | 6.05 | 41.6 | 1.9 | 0.02 | 10 | 20.2817
687.276 | 47.3 | 6.05 | 41.6 | 1.9 | 0.02 | 10 | 20.1565
689.785 | 47.3 | 6.05 | 41.6 | 1.9 | 0.02 | 10 | 20.0939
692.115 | 47.3 | 6.05 | 41.6 | 1.9 | 0.02 | 10 | 20
694.624 | 47.3 | 6.05 | 41.6 | 1.9 | 0.02 | 10 | 20
696.953 | 47.3 | 6.05 | 41.6 | 1.9 | 0.02 | 10 | 20
699.462 | 47.3 | 6.05 | 41.6 | 1.9 | 0.02 | 10 | 20
701.792 | 47.3 | 6.05 | 41.6 | 1.9 | 0.02 | 10 | 19.9687
704.301 | 47.3 | 6.05 | 41.6 | 1.9 | 0.02 | 10 | 19.7183
706.631 | 47.3 | 6.05 | 41.6 | 1.9 | 0.02 | 10 | 19.7183
709.14 | 47.3 | 6.05 | 41.6 | 1.9 | 0.02 | 10 | 19.7183
711.47 | 47.3 | 6.05 | 41.6 | 1.9 | 0.02 | 10 | 19.7183
713.978 | 47.3 | 6.05 | 41.6 | 1.9 | 0.02 | 10 | 19.6244
716.308 | 47.3 | 6.05 | 41.6 | 1.9 | 0.02 | 10 | 19.4679
718.817 | 47.3 | 6.05 | 41.6 | 1.9 | 0.02 | 10 | 19.4366
721.147 | 47.3 | 6.05 | 41.6 | 1.9 | 0.02 | 10 | 19.4366
723.656 | 47.3 | 6.05 | 41.6 | 1.9 | 0.02 | 10 | 19.4366
725.986 | 47.3 | 6.05 | 41.6 | 1.9 | 0.02 | 10 | 19.374
728.495 | 47.3 | 6.05 | 41.6 | 1.9 | 0.02 | 10 | 19.1549
730.824 | 47.3 | 6.05 | 41.6 | 1.9 | 0.02 | 10 | 19.1549
733.333 | 47.3 | 6.05 | 41.6 | 1.9 | 0.02 | 10 | 19.1549
735.663 | 47.3 | 6.05 | 41.6 | 1.9 | 0.02 | 10 | 19.1549
738.172 | 47.3 | 6.05 | 41.6 | 1.9 | 0.02 | 10 | 18.9984
740.502 | 47.3 | 6.05 | 41.6 | 1.9 | 0.02 | 10 | 18.9984
743.011 | 47.3 | 6.05 | 41.6 | 1.9 | 0.02 | 10 | 18.8732
745.341 | 47.3 | 6.05 | 41.6 | 1.9 | 0.02 | 10 | 18.8732
747.849 | 47.3 | 6.05 | 41.6 | 1.9 | 0.02 | 10 | 18.8732
750.179 | 47.3 | 6.05 | 41.6 | 1.9 | 0.02 | 10 | 18.7793
752.688 | 47.3 | 6.05 | 41.6 | 1.9 | 0.02 | 10 | 18.5915
755.018 | 47.3 | 6.05 | 41.6 | 1.9 | 0.02 | 10 | 18.5915
757.527 | 47.3 | 6.05 | 41.6 | 1.9 | 0.02 | 10 | 18.5915
759.857 | 47.3 | 6.05 | 41.6 | 1.9 | 0.02 | 10 | 18.5915
762.366 | 47.3 | 6.05 | 41.6 | 1.9 | 0.02 | 10 | 18.4351
764.695 | 47.3 | 6.05 | 41.6 | 1.9 | 0.02 | 10 | 18.4038
767.204 | 47.3 | 6.05 | 41.6 | 1.9 | 0.02 | 10 | 18.3099
769.534 | 47.3 | 6.05 | 41.6 | 1.9 | 0.02 | 10 | 18.3099
772.043 | 47.3 | 6.05 | 41.6 | 1.9 | 0.02 | 10 | 18.3099
774.373 | 47.3 | 6.05 | 41.6 | 1.9 | 0.02 | 10 | 18.2786
776.882 | 47.3 | 6.05 | 41.6 | 1.9 | 0.02 | 10 | 18.0282
779.211 | 47.3 | 6.05 | 41.6 | 1.9 | 0.02 | 10 | 18.0282
781.72 | 47.3 | 6.05 | 41.6 | 1.9 | 0.02 | 10 | 18.0282
784.05 | 47.3 | 6.05 | 41.6 | 1.9 | 0.02 | 10 | 18.0282
786.559 | 47.3 | 6.05 | 41.6 | 1.9 | 0.02 | 10 | 17.8091
788.889 | 47.3 | 6.05 | 41.6 | 1.9 | 0.02 | 10 | 17.7465
791.398 | 47.3 | 6.05 | 41.6 | 1.9 | 0.02 | 10 | 17.7465
793.728 | 47.3 | 6.05 | 41.6 | 1.9 | 0.02 | 10 | 17.7465
796.237 | 47.3 | 6.05 | 41.6 | 1.9 | 0.02 | 10 | 17.5587
798.566 | 47.3 | 6.05 | 41.6 | 1.9 | 0.02 | 10 | 17.4648
801.075 | 47.3 | 6.05 | 41.6 | 1.9 | 0.02 | 10 | 17.4648
803.405 | 47.3 | 6.05 | 41.6 | 1.9 | 0.02 | 10 | 17.4648
805.914 | 47.3 | 6.05 | 41.6 | 1.9 | 0.02 | 10 | 17.3396
808.244 | 47.3 | 6.05 | 41.6 | 1.9 | 0.02 | 10 | 17.2144

## Leucaena leucocephala_5
温度 | C | H | O | N | S | HR | W
29.0323 | 47.3 | 6.05 | 41.6 | 1.9 | 0.02 | 5 | 100
32.2581 | 47.3 | 6.05 | 41.6 | 1.9 | 0.02 | 5 | 100
35.4839 | 47.3 | 6.05 | 41.6 | 1.9 | 0.02 | 5 | 100
38.7097 | 47.3 | 6.05 | 41.6 | 1.9 | 0.02 | 5 | 100
41.9355 | 47.3 | 6.05 | 41.6 | 1.9 | 0.02 | 5 | 100
43.5484 | 47.3 | 6.05 | 41.6 | 1.9 | 0.02 | 5 | 100
46.7742 | 47.3 | 6.05 | 41.6 | 1.9 | 0.02 | 5 | 99.7183
50 | 47.3 | 6.05 | 41.6 | 1.9 | 0.02 | 5 | 99.4366
53.2258 | 47.3 | 6.05 | 41.6 | 1.9 | 0.02 | 5 | 99.1549
56.4516 | 47.3 | 6.05 | 41.6 | 1.9 | 0.02 | 5 | 98.5915
60.5735 | 47.3 | 6.05 | 41.6 | 1.9 | 0.02 | 5 | 97.7465
64.5161 | 47.3 | 6.05 | 41.6 | 1.9 | 0.02 | 5 | 97.4648
67.7419 | 47.3 | 6.05 | 41.6 | 1.9 | 0.02 | 5 | 96.9014
70.2509 | 47.3 | 6.05 | 41.6 | 1.9 | 0.02 | 5 | 96.338
72.5806 | 47.3 | 6.05 | 41.6 | 1.9 | 0.02 | 5 | 96.338
77.4194 | 47.3 | 6.05 | 41.6 | 1.9 | 0.02 | 5 | 95.493
84.767 | 47.3 | 6.05 | 41.6 | 1.9 | 0.02 | 5 | 94.6479
90.3226 | 47.3 | 6.05 | 41.6 | 1.9 | 0.02 | 5 | 94.3662
96.7742 | 47.3 | 6.05 | 41.6 | 1.9 | 0.02 | 5 | 94.0845
101.613 | 47.3 | 6.05 | 41.6 | 1.9 | 0.02 | 5 | 93.8028
106.452 | 47.3 | 6.05 | 41.6 | 1.9 | 0.02 | 5 | 93.5211
112.903 | 47.3 | 6.05 | 41.6 | 1.9 | 0.02 | 5 | 93.5211
122.581 | 47.3 | 6.05 | 41.6 | 1.9 | 0.02 | 5 | 93.5211
132.258 | 47.3 | 6.05 | 41.6 | 1.9 | 0.02 | 5 | 93.5211
141.935 | 47.3 | 6.05 | 41.6 | 1.9 | 0.02 | 5 | 93.5211
162.903 | 47.3 | 6.05 | 41.6 | 1.9 | 0.02 | 5 | 93.2394
172.581 | 47.3 | 6.05 | 41.6 | 1.9 | 0.02 | 5 | 93.2394
183.871 | 47.3 | 6.05 | 41.6 | 1.9 | 0.02 | 5 | 93.2394
203.226 | 47.3 | 6.05 | 41.6 | 1.9 | 0.02 | 5 | 92.9577
212.903 | 47.3 | 6.05 | 41.6 | 1.9 | 0.02 | 5 | 92.6761
219.355 | 47.3 | 6.05 | 41.6 | 1.9 | 0.02 | 5 | 92.3944
224.194 | 47.3 | 6.05 | 41.6 | 1.9 | 0.02 | 5 | 92.1127
233.871 | 47.3 | 6.05 | 41.6 | 1.9 | 0.02 | 5 | 91.5493
238.71 | 47.3 | 6.05 | 41.6 | 1.9 | 0.02 | 5 | 91.2676
243.548 | 47.3 | 6.05 | 41.6 | 1.9 | 0.02 | 5 | 90.7042
250 | 47.3 | 6.05 | 41.6 | 1.9 | 0.02 | 5 | 90.1408
253.226 | 47.3 | 6.05 | 41.6 | 1.9 | 0.02 | 5 | 89.5775
256.452 | 47.3 | 6.05 | 41.6 | 1.9 | 0.02 | 5 | 89.0141
259.677 | 47.3 | 6.05 | 41.6 | 1.9 | 0.02 | 5 | 88.4507
261.29 | 47.3 | 6.05 | 41.6 | 1.9 | 0.02 | 5 | 87.8873
262.903 | 47.3 | 6.05 | 41.6 | 1.9 | 0.02 | 5 | 87.6056
264.516 | 47.3 | 6.05 | 41.6 | 1.9 | 0.02 | 5 | 87.0423
266.129 | 47.3 | 6.05 | 41.6 | 1.9 | 0.02 | 5 | 86.7606
267.742 | 47.3 | 6.05 | 41.6 | 1.9 | 0.02 | 5 | 86.1972
269.355 | 47.3 | 6.05 | 41.6 | 1.9 | 0.02 | 5 | 85.6338
270.968 | 47.3 | 6.05 | 41.6 | 1.9 | 0.02 | 5 | 85.0704
273.477 | 47.3 | 6.05 | 41.6 | 1.9 | 0.02 | 5 | 84.507
275.806 | 47.3 | 6.05 | 41.6 | 1.9 | 0.02 | 5 | 83.9437
278.315 | 47.3 | 6.05 | 41.6 | 1.9 | 0.02 | 5 | 82.8169
280.645 | 47.3 | 6.05 | 41.6 | 1.9 | 0.02 | 5 | 82.2535
282.258 | 47.3 | 6.05 | 41.6 | 1.9 | 0.02 | 5 | 81.4085
285.484 | 47.3 | 6.05 | 41.6 | 1.9 | 0.02 | 5 | 80.3756
288.71 | 47.3 | 6.05 | 41.6 | 1.9 | 0.02 | 5 | 79.1549
290.323 | 47.3 | 6.05 | 41.6 | 1.9 | 0.02 | 5 | 78.0282
292.832 | 47.3 | 6.05 | 41.6 | 1.9 | 0.02 | 5 | 76.9014
295.161 | 47.3 | 6.05 | 41.6 | 1.9 | 0.02 | 5 | 76.6197
296.774 | 47.3 | 6.05 | 41.6 | 1.9 | 0.02 | 5 | 75.7746
298.387 | 47.3 | 6.05 | 41.6 | 1.9 | 0.02 | 5 | 74.9296
300 | 47.3 | 6.05 | 41.6 | 1.9 | 0.02 | 5 | 74.3662
301.613 | 47.3 | 6.05 | 41.6 | 1.9 | 0.02 | 5 | 73.5211
303.226 | 47.3 | 6.05 | 41.6 | 1.9 | 0.02 | 5 | 72.9577
304.839 | 47.3 | 6.05 | 41.6 | 1.9 | 0.02 | 5 | 72.1127
306.452 | 47.3 | 6.05 | 41.6 | 1.9 | 0.02 | 5 | 71.2676
308.065 | 47.3 | 6.05 | 41.6 | 1.9 | 0.02 | 5 | 70.7042
309.677 | 47.3 | 6.05 | 41.6 | 1.9 | 0.02 | 5 | 69.8592
311.29 | 47.3 | 6.05 | 41.6 | 1.9 | 0.02 | 5 | 69.0141
312.903 | 47.3 | 6.05 | 41.6 | 1.9 | 0.02 | 5 | 68.169
314.516 | 47.3 | 6.05 | 41.6 | 1.9 | 0.02 | 5 | 67.6056
317.025 | 47.3 | 6.05 | 41.6 | 1.9 | 0.02 | 5 | 65.133
319.355 | 47.3 | 6.05 | 41.6 | 1.9 | 0.02 | 5 | 64.3818
320.968 | 47.3 | 6.05 | 41.6 | 1.9 | 0.02 | 5 | 63.0986
322.581 | 47.3 | 6.05 | 41.6 | 1.9 | 0.02 | 5 | 61.9718
324.194 | 47.3 | 6.05 | 41.6 | 1.9 | 0.02 | 5 | 61.1268
325.806 | 47.3 | 6.05 | 41.6 | 1.9 | 0.02 | 5 | 60
326.703 | 47.3 | 6.05 | 41.6 | 1.9 | 0.02 | 5 | 59.1549
327.419 | 47.3 | 6.05 | 41.6 | 1.9 | 0.02 | 5 | 58.5915
329.032 | 47.3 | 6.05 | 41.6 | 1.9 | 0.02 | 5 | 57.7465
329.032 | 47.3 | 6.05 | 41.6 | 1.9 | 0.02 | 5 | 56.6197
330.645 | 47.3 | 6.05 | 41.6 | 1.9 | 0.02 | 5 | 55.7746
331.541 | 47.3 | 6.05 | 41.6 | 1.9 | 0.02 | 5 | 54.9609
331.541 | 47.3 | 6.05 | 41.6 | 1.9 | 0.02 | 5 | 53.8341
333.871 | 47.3 | 6.05 | 41.6 | 1.9 | 0.02 | 5 | 52.9577
335.484 | 47.3 | 6.05 | 41.6 | 1.9 | 0.02 | 5 | 51.831
337.097 | 47.3 | 6.05 | 41.6 | 1.9 | 0.02 | 5 | 49.8592
338.889 | 47.3 | 6.05 | 41.6 | 1.9 | 0.02 | 5 | 48.7324
338.889 | 47.3 | 6.05 | 41.6 | 1.9 | 0.02 | 5 | 47.6369
340.86 | 47.3 | 6.05 | 41.6 | 1.9 | 0.02 | 5 | 46.8545
341.756 | 47.3 | 6.05 | 41.6 | 1.9 | 0.02 | 5 | 45.9155
342.473 | 47.3 | 6.05 | 41.6 | 1.9 | 0.02 | 5 | 45.1017
343.728 | 47.3 | 6.05 | 41.6 | 1.9 | 0.02 | 5 | 44.2879
344.086 | 47.3 | 6.05 | 41.6 | 1.9 | 0.02 | 5 | 43.4742
345.161 | 47.3 | 6.05 | 41.6 | 1.9 | 0.02 | 5 | 42.2535
346.774 | 47.3 | 6.05 | 41.6 | 1.9 | 0.02 | 5 | 40.8451
348.387 | 47.3 | 6.05 | 41.6 | 1.9 | 0.02 | 5 | 39.4366
350 | 47.3 | 6.05 | 41.6 | 1.9 | 0.02 | 5 | 38.3099
351.613 | 47.3 | 6.05 | 41.6 | 1.9 | 0.02 | 5 | 37.1831
353.226 | 47.3 | 6.05 | 41.6 | 1.9 | 0.02 | 5 | 35.7746
354.839 | 47.3 | 6.05 | 41.6 | 1.9 | 0.02 | 5 | 34.6479
356.452 | 47.3 | 6.05 | 41.6 | 1.9 | 0.02 | 5 | 33.8028
359.677 | 47.3 | 6.05 | 41.6 | 1.9 | 0.02 | 5 | 32.6761
361.29 | 47.3 | 6.05 | 41.6 | 1.9 | 0.02 | 5 | 32.1127
364.516 | 47.3 | 6.05 | 41.6 | 1.9 | 0.02 | 5 | 31.2676
367.742 | 47.3 | 6.05 | 41.6 | 1.9 | 0.02 | 5 | 30.7042
370.968 | 47.3 | 6.05 | 41.6 | 1.9 | 0.02 | 5 | 30.4225
372.581 | 47.3 | 6.05 | 41.6 | 1.9 | 0.02 | 5 | 30.1408
375.806 | 47.3 | 6.05 | 41.6 | 1.9 | 0.02 | 5 | 29.8592
379.032 | 47.3 | 6.05 | 41.6 | 1.9 | 0.02 | 5 | 29.5775
382.258 | 47.3 | 6.05 | 41.6 | 1.9 | 0.02 | 5 | 29.2958
385.484 | 47.3 | 6.05 | 41.6 | 1.9 | 0.02 | 5 | 29.0141
390.323 | 47.3 | 6.05 | 41.6 | 1.9 | 0.02 | 5 | 28.7324
393.548 | 47.3 | 6.05 | 41.6 | 1.9 | 0.02 | 5 | 28.4507
396.774 | 47.3 | 6.05 | 41.6 | 1.9 | 0.02 | 5 | 28.169
401.613 | 47.3 | 6.05 | 41.6 | 1.9 | 0.02 | 5 | 27.8873
406.631 | 47.3 | 6.05 | 41.6 | 1.9 | 0.02 | 5 | 27.6056
411.47 | 47.3 | 6.05 | 41.6 | 1.9 | 0.02 | 5 | 27.0423
417.742 | 47.3 | 6.05 | 41.6 | 1.9 | 0.02 | 5 | 26.7606
422.581 | 47.3 | 6.05 | 41.6 | 1.9 | 0.02 | 5 | 26.4789
427.419 | 47.3 | 6.05 | 41.6 | 1.9 | 0.02 | 5 | 26.1972
432.258 | 47.3 | 6.05 | 41.6 | 1.9 | 0.02 | 5 | 25.9155
438.71 | 47.3 | 6.05 | 41.6 | 1.9 | 0.02 | 5 | 25.6338
445.161 | 47.3 | 6.05 | 41.6 | 1.9 | 0.02 | 5 | 25.3521
451.613 | 47.3 | 6.05 | 41.6 | 1.9 | 0.02 | 5 | 25.0704
455.018 | 47.3 | 6.05 | 41.6 | 1.9 | 0.02 | 5 | 25.0704
459.677 | 47.3 | 6.05 | 41.6 | 1.9 | 0.02 | 5 | 24.7887
462.186 | 47.3 | 6.05 | 41.6 | 1.9 | 0.02 | 5 | 24.5383
464.695 | 47.3 | 6.05 | 41.6 | 1.9 | 0.02 | 5 | 24.507
467.025 | 47.3 | 6.05 | 41.6 | 1.9 | 0.02 | 5 | 24.507
469.534 | 47.3 | 6.05 | 41.6 | 1.9 | 0.02 | 5 | 24.507
474.194 | 47.3 | 6.05 | 41.6 | 1.9 | 0.02 | 5 | 24.2254
479.211 | 47.3 | 6.05 | 41.6 | 1.9 | 0.02 | 5 | 24.0376
481.541 | 47.3 | 6.05 | 41.6 | 1.9 | 0.02 | 5 | 23.9437
484.05 | 47.3 | 6.05 | 41.6 | 1.9 | 0.02 | 5 | 23.9437
486.38 | 47.3 | 6.05 | 41.6 | 1.9 | 0.02 | 5 | 23.9437
488.889 | 47.3 | 6.05 | 41.6 | 1.9 | 0.02 | 5 | 23.9437
493.548 | 47.3 | 6.05 | 41.6 | 1.9 | 0.02 | 5 | 23.662
503.226 | 47.3 | 6.05 | 41.6 | 1.9 | 0.02 | 5 | 23.3803
505.735 | 47.3 | 6.05 | 41.6 | 1.9 | 0.02 | 5 | 23.0986
508.244 | 47.3 | 6.05 | 41.6 | 1.9 | 0.02 | 5 | 23.0986
510.573 | 47.3 | 6.05 | 41.6 | 1.9 | 0.02 | 5 | 23.0986
515.412 | 47.3 | 6.05 | 41.6 | 1.9 | 0.02 | 5 | 22.9734
517.921 | 47.3 | 6.05 | 41.6 | 1.9 | 0.02 | 5 | 22.8169
532.437 | 47.3 | 6.05 | 41.6 | 1.9 | 0.02 | 5 | 22.5352
534.767 | 47.3 | 6.05 | 41.6 | 1.9 | 0.02 | 5 | 22.5352
537.276 | 47.3 | 6.05 | 41.6 | 1.9 | 0.02 | 5 | 22.5352
541.935 | 47.3 | 6.05 | 41.6 | 1.9 | 0.02 | 5 | 22.2535
551.613 | 47.3 | 6.05 | 41.6 | 1.9 | 0.02 | 5 | 21.9718
562.903 | 47.3 | 6.05 | 41.6 | 1.9 | 0.02 | 5 | 21.6901
574.194 | 47.3 | 6.05 | 41.6 | 1.9 | 0.02 | 5 | 21.4085
590.323 | 47.3 | 6.05 | 41.6 | 1.9 | 0.02 | 5 | 21.1268
604.839 | 47.3 | 6.05 | 41.6 | 1.9 | 0.02 | 5 | 20.8451
619.355 | 47.3 | 6.05 | 41.6 | 1.9 | 0.02 | 5 | 20.5634
633.871 | 47.3 | 6.05 | 41.6 | 1.9 | 0.02 | 5 | 20.2817
648.387 | 47.3 | 6.05 | 41.6 | 1.9 | 0.02 | 5 | 20
656.452 | 47.3 | 6.05 | 41.6 | 1.9 | 0.02 | 5 | 20
669.355 | 47.3 | 6.05 | 41.6 | 1.9 | 0.02 | 5 | 19.7183
683.871 | 47.3 | 6.05 | 41.6 | 1.9 | 0.02 | 5 | 19.4366
698.387 | 47.3 | 6.05 | 41.6 | 1.9 | 0.02 | 5 | 19.1549
714.516 | 47.3 | 6.05 | 41.6 | 1.9 | 0.02 | 5 | 18.8732
729.032 | 47.3 | 6.05 | 41.6 | 1.9 | 0.02 | 5 | 18.5915
741.935 | 47.3 | 6.05 | 41.6 | 1.9 | 0.02 | 5 | 18.3099
753.226 | 47.3 | 6.05 | 41.6 | 1.9 | 0.02 | 5 | 18.0282
764.516 | 47.3 | 6.05 | 41.6 | 1.9 | 0.02 | 5 | 17.7465
774.194 | 47.3 | 6.05 | 41.6 | 1.9 | 0.02 | 5 | 17.4648
783.871 | 47.3 | 6.05 | 41.6 | 1.9 | 0.02 | 5 | 17.1831
791.935 | 47.3 | 6.05 | 41.6 | 1.9 | 0.02 | 5 | 16.9014
798.387 | 47.3 | 6.05 | 41.6 | 1.9 | 0.02 | 5 | 16.6197
804.839 | 47.3 | 6.05 | 41.6 | 1.9 | 0.02 | 5 | 16.338
811.29 | 47.3 | 6.05 | 41.6 | 1.9 | 0.02 | 5 | 16.0563