## Sesbania_sasban_15
温度 | C | H | O | N | S | HR | W
38.7097 | 46.58 | 5.35 | 41.18 | 1.21 | 0.01 | 15 | 100
41.2186 | 46.58 | 5.35 | 41.18 | 1.21 | 0.01 | 15 | 100
46.0573 | 46.58 | 5.35 | 41.18 | 1.21 | 0.01 | 15 | 100
50 | 46.58 | 5.35 | 41.18 | 1.21 | 0.01 | 15 | 100
55.7348 | 46.58 | 5.35 | 41.18 | 1.21 | 0.01 | 15 | 99.7191
60.5735 | 46.58 | 5.35 | 41.18 | 1.21 | 0.01 | 15 | 99.4382
65.4122 | 46.58 | 5.35 | 41.18 | 1.21 | 0.01 | 15 | 99.4382
70.2509 | 46.58 | 5.35 | 41.18 | 1.21 | 0.01 | 15 | 99.1573
77.4194 | 46.58 | 5.35 | 41.18 | 1.21 | 0.01 | 15 | 98.5955
74.1935 | 46.58 | 5.35 | 41.18 | 1.21 | 0.01 | 15 | 98.8764
79.9283 | 46.58 | 5.35 | 41.18 | 1.21 | 0.01 | 15 | 98.3146
83.871 | 46.58 | 5.35 | 41.18 | 1.21 | 0.01 | 15 | 98.0337
87.0968 | 46.58 | 5.35 | 41.18 | 1.21 | 0.01 | 15 | 97.7528
89.6057 | 46.58 | 5.35 | 41.18 | 1.21 | 0.01 | 15 | 97.4719
91.9355 | 46.58 | 5.35 | 41.18 | 1.21 | 0.01 | 15 | 97.191
94.4444 | 46.58 | 5.35 | 41.18 | 1.21 | 0.01 | 15 | 96.9101
96.7742 | 46.58 | 5.35 | 41.18 | 1.21 | 0.01 | 15 | 96.6292
99.2832 | 46.58 | 5.35 | 41.18 | 1.21 | 0.01 | 15 | 96.3483
101.613 | 46.58 | 5.35 | 41.18 | 1.21 | 0.01 | 15 | 96.0674
106.452 | 46.58 | 5.35 | 41.18 | 1.21 | 0.01 | 15 | 95.7865
114.516 | 46.58 | 5.35 | 41.18 | 1.21 | 0.01 | 15 | 95.2247
119.355 | 46.58 | 5.35 | 41.18 | 1.21 | 0.01 | 15 | 94.9438
124.194 | 46.58 | 5.35 | 41.18 | 1.21 | 0.01 | 15 | 94.6629
133.154 | 46.58 | 5.35 | 41.18 | 1.21 | 0.01 | 15 | 94.382
140.323 | 46.58 | 5.35 | 41.18 | 1.21 | 0.01 | 15 | 94.1011
156.452 | 46.58 | 5.35 | 41.18 | 1.21 | 0.01 | 15 | 93.8202
167.742 | 46.58 | 5.35 | 41.18 | 1.21 | 0.01 | 15 | 93.8202
174.194 | 46.58 | 5.35 | 41.18 | 1.21 | 0.01 | 15 | 93.8202
182.258 | 46.58 | 5.35 | 41.18 | 1.21 | 0.01 | 15 | 93.8202
190.323 | 46.58 | 5.35 | 41.18 | 1.21 | 0.01 | 15 | 93.8202
198.387 | 46.58 | 5.35 | 41.18 | 1.21 | 0.01 | 15 | 93.8202
208.065 | 46.58 | 5.35 | 41.18 | 1.21 | 0.01 | 15 | 93.7578
217.742 | 46.58 | 5.35 | 41.18 | 1.21 | 0.01 | 15 | 93.5393
220.251 | 46.58 | 5.35 | 41.18 | 1.21 | 0.01 | 15 | 93.5393
222.581 | 46.58 | 5.35 | 41.18 | 1.21 | 0.01 | 15 | 93.5393
225.09 | 46.58 | 5.35 | 41.18 | 1.21 | 0.01 | 15 | 93.5393
229.928 | 46.58 | 5.35 | 41.18 | 1.21 | 0.01 | 15 | 93.2896
232.258 | 46.58 | 5.35 | 41.18 | 1.21 | 0.01 | 15 | 93.2584
234.767 | 46.58 | 5.35 | 41.18 | 1.21 | 0.01 | 15 | 92.9775
237.097 | 46.58 | 5.35 | 41.18 | 1.21 | 0.01 | 15 | 92.9775
239.606 | 46.58 | 5.35 | 41.18 | 1.21 | 0.01 | 15 | 92.6966
241.935 | 46.58 | 5.35 | 41.18 | 1.21 | 0.01 | 15 | 92.6966
244.444 | 46.58 | 5.35 | 41.18 | 1.21 | 0.01 | 15 | 92.4157
246.774 | 46.58 | 5.35 | 41.18 | 1.21 | 0.01 | 15 | 92.4157
249.283 | 46.58 | 5.35 | 41.18 | 1.21 | 0.01 | 15 | 92.1348
254.122 | 46.58 | 5.35 | 41.18 | 1.21 | 0.01 | 15 | 91.8539
256.452 | 46.58 | 5.35 | 41.18 | 1.21 | 0.01 | 15 | 91.573
258.961 | 46.58 | 5.35 | 41.18 | 1.21 | 0.01 | 15 | 91.2921
261.29 | 46.58 | 5.35 | 41.18 | 1.21 | 0.01 | 15 | 91.0112
263.799 | 46.58 | 5.35 | 41.18 | 1.21 | 0.01 | 15 | 90.4494
266.129 | 46.58 | 5.35 | 41.18 | 1.21 | 0.01 | 15 | 90.1685
268.638 | 46.58 | 5.35 | 41.18 | 1.21 | 0.01 | 15 | 89.6067
270.968 | 46.58 | 5.35 | 41.18 | 1.21 | 0.01 | 15 | 89.3258
273.477 | 46.58 | 5.35 | 41.18 | 1.21 | 0.01 | 15 | 88.5768
275.806 | 46.58 | 5.35 | 41.18 | 1.21 | 0.01 | 15 | 88.2022
278.315 | 46.58 | 5.35 | 41.18 | 1.21 | 0.01 | 15 | 87.2659
280.645 | 46.58 | 5.35 | 41.18 | 1.21 | 0.01 | 15 | 86.7353
283.154 | 46.58 | 5.35 | 41.18 | 1.21 | 0.01 | 15 | 85.5805
285.484 | 46.58 | 5.35 | 41.18 | 1.21 | 0.01 | 15 | 84.9875
287.097 | 46.58 | 5.35 | 41.18 | 1.21 | 0.01 | 15 | 84.2697
288.71 | 46.58 | 5.35 | 41.18 | 1.21 | 0.01 | 15 | 83.7079
290.323 | 46.58 | 5.35 | 41.18 | 1.21 | 0.01 | 15 | 83.1149
291.935 | 46.58 | 5.35 | 41.18 | 1.21 | 0.01 | 15 | 82.3034
292.832 | 46.58 | 5.35 | 41.18 | 1.21 | 0.01 | 15 | 81.6792
295.161 | 46.58 | 5.35 | 41.18 | 1.21 | 0.01 | 15 | 81.0237
297.67 | 46.58 | 5.35 | 41.18 | 1.21 | 0.01 | 15 | 79.432
296.774 | 46.58 | 5.35 | 41.18 | 1.21 | 0.01 | 15 | 80.0562
300 | 46.58 | 5.35 | 41.18 | 1.21 | 0.01 | 15 | 78.5268
301.613 | 46.58 | 5.35 | 41.18 | 1.21 | 0.01 | 15 | 77.809
302.509 | 46.58 | 5.35 | 41.18 | 1.21 | 0.01 | 15 | 77.0911
304.839 | 46.58 | 5.35 | 41.18 | 1.21 | 0.01 | 15 | 76.2797
307.348 | 46.58 | 5.35 | 41.18 | 1.21 | 0.01 | 15 | 74.7815
309.677 | 46.58 | 5.35 | 41.18 | 1.21 | 0.01 | 15 | 74.0012
311.29 | 46.58 | 5.35 | 41.18 | 1.21 | 0.01 | 15 | 73.3146
312.186 | 46.58 | 5.35 | 41.18 | 1.21 | 0.01 | 15 | 72.3783
314.516 | 46.58 | 5.35 | 41.18 | 1.21 | 0.01 | 15 | 71.6604
316.129 | 46.58 | 5.35 | 41.18 | 1.21 | 0.01 | 15 | 70.7865
317.025 | 46.58 | 5.35 | 41.18 | 1.21 | 0.01 | 15 | 69.975
319.355 | 46.58 | 5.35 | 41.18 | 1.21 | 0.01 | 15 | 69.1948
320.968 | 46.58 | 5.35 | 41.18 | 1.21 | 0.01 | 15 | 68.2584
321.864 | 46.58 | 5.35 | 41.18 | 1.21 | 0.01 | 15 | 67.5406
324.194 | 46.58 | 5.35 | 41.18 | 1.21 | 0.01 | 15 | 66.7603
325.806 | 46.58 | 5.35 | 41.18 | 1.21 | 0.01 | 15 | 66.0112
326.703 | 46.58 | 5.35 | 41.18 | 1.21 | 0.01 | 15 | 65.1373
329.032 | 46.58 | 5.35 | 41.18 | 1.21 | 0.01 | 15 | 64.2634
330.645 | 46.58 | 5.35 | 41.18 | 1.21 | 0.01 | 15 | 63.4831
331.541 | 46.58 | 5.35 | 41.18 | 1.21 | 0.01 | 15 | 62.6717
333.871 | 46.58 | 5.35 | 41.18 | 1.21 | 0.01 | 15 | 61.9538
335.484 | 46.58 | 5.35 | 41.18 | 1.21 | 0.01 | 15 | 60.9551
336.38 | 46.58 | 5.35 | 41.18 | 1.21 | 0.01 | 15 | 60.2684
338.889 | 46.58 | 5.35 | 41.18 | 1.21 | 0.01 | 15 | 59.3945
340.323 | 46.58 | 5.35 | 41.18 | 1.21 | 0.01 | 15 | 58.427
341.219 | 46.58 | 5.35 | 41.18 | 1.21 | 0.01 | 15 | 57.4906
343.728 | 46.58 | 5.35 | 41.18 | 1.21 | 0.01 | 15 | 56.6479
345.161 | 46.58 | 5.35 | 41.18 | 1.21 | 0.01 | 15 | 55.618
346.057 | 46.58 | 5.35 | 41.18 | 1.21 | 0.01 | 15 | 54.7753
348.566 | 46.58 | 5.35 | 41.18 | 1.21 | 0.01 | 15 | 53.7141
350 | 46.58 | 5.35 | 41.18 | 1.21 | 0.01 | 15 | 52.809
350.896 | 46.58 | 5.35 | 41.18 | 1.21 | 0.01 | 15 | 51.7166
353.405 | 46.58 | 5.35 | 41.18 | 1.21 | 0.01 | 15 | 50.7179
354.839 | 46.58 | 5.35 | 41.18 | 1.21 | 0.01 | 15 | 49.7191
355.735 | 46.58 | 5.35 | 41.18 | 1.21 | 0.01 | 15 | 48.7203
358.244 | 46.58 | 5.35 | 41.18 | 1.21 | 0.01 | 15 | 47.5968
359.677 | 46.58 | 5.35 | 41.18 | 1.21 | 0.01 | 15 | 46.6292
360.573 | 46.58 | 5.35 | 41.18 | 1.21 | 0.01 | 15 | 45.568
363.082 | 46.58 | 5.35 | 41.18 | 1.21 | 0.01 | 15 | 44.5069
364.516 | 46.58 | 5.35 | 41.18 | 1.21 | 0.01 | 15 | 43.2584
365.412 | 46.58 | 5.35 | 41.18 | 1.21 | 0.01 | 15 | 42.4782
367.921 | 46.58 | 5.35 | 41.18 | 1.21 | 0.01 | 15 | 41.2921
369.355 | 46.58 | 5.35 | 41.18 | 1.21 | 0.01 | 15 | 40.4494
370.251 | 46.58 | 5.35 | 41.18 | 1.21 | 0.01 | 15 | 39.7004
372.76 | 46.58 | 5.35 | 41.18 | 1.21 | 0.01 | 15 | 38.9201
374.194 | 46.58 | 5.35 | 41.18 | 1.21 | 0.01 | 15 | 38.2022
375.09 | 46.58 | 5.35 | 41.18 | 1.21 | 0.01 | 15 | 37.5156
377.599 | 46.58 | 5.35 | 41.18 | 1.21 | 0.01 | 15 | 36.9226
379.032 | 46.58 | 5.35 | 41.18 | 1.21 | 0.01 | 15 | 36.5169
379.928 | 46.58 | 5.35 | 41.18 | 1.21 | 0.01 | 15 | 35.9551
382.437 | 46.58 | 5.35 | 41.18 | 1.21 | 0.01 | 15 | 35.6742
383.871 | 46.58 | 5.35 | 41.18 | 1.21 | 0.01 | 15 | 35.3933
387.097 | 46.58 | 5.35 | 41.18 | 1.21 | 0.01 | 15 | 34.8315
389.606 | 46.58 | 5.35 | 41.18 | 1.21 | 0.01 | 15 | 34.2697
392.115 | 46.58 | 5.35 | 41.18 | 1.21 | 0.01 | 15 | 34.2697
388.71 | 46.58 | 5.35 | 41.18 | 1.21 | 0.01 | 15 | 34.5506
395.161 | 46.58 | 5.35 | 41.18 | 1.21 | 0.01 | 15 | 33.9888
396.953 | 46.58 | 5.35 | 41.18 | 1.21 | 0.01 | 15 | 33.7079
399.283 | 46.58 | 5.35 | 41.18 | 1.21 | 0.01 | 15 | 33.427
401.792 | 46.58 | 5.35 | 41.18 | 1.21 | 0.01 | 15 | 33.1461
406.631 | 46.58 | 5.35 | 41.18 | 1.21 | 0.01 | 15 | 32.8652
408.961 | 46.58 | 5.35 | 41.18 | 1.21 | 0.01 | 15 | 32.5843
413.799 | 46.58 | 5.35 | 41.18 | 1.21 | 0.01 | 15 | 32.3034
416.308 | 46.58 | 5.35 | 41.18 | 1.21 | 0.01 | 15 | 32.0225
421.147 | 46.58 | 5.35 | 41.18 | 1.21 | 0.01 | 15 | 31.6792
423.477 | 46.58 | 5.35 | 41.18 | 1.21 | 0.01 | 15 | 31.4295
428.315 | 46.58 | 5.35 | 41.18 | 1.21 | 0.01 | 15 | 31.1174
433.154 | 46.58 | 5.35 | 41.18 | 1.21 | 0.01 | 15 | 30.8989
437.993 | 46.58 | 5.35 | 41.18 | 1.21 | 0.01 | 15 | 30.618
440.502 | 46.58 | 5.35 | 41.18 | 1.21 | 0.01 | 15 | 30.3371
442.832 | 46.58 | 5.35 | 41.18 | 1.21 | 0.01 | 15 | 30.3371
447.67 | 46.58 | 5.35 | 41.18 | 1.21 | 0.01 | 15 | 29.9313
450.179 | 46.58 | 5.35 | 41.18 | 1.21 | 0.01 | 15 | 29.7441
455.018 | 46.58 | 5.35 | 41.18 | 1.21 | 0.01 | 15 | 29.4944
457.348 | 46.58 | 5.35 | 41.18 | 1.21 | 0.01 | 15 | 29.2135
459.857 | 46.58 | 5.35 | 41.18 | 1.21 | 0.01 | 15 | 29.2135
464.695 | 46.58 | 5.35 | 41.18 | 1.21 | 0.01 | 15 | 28.9326
467.025 | 46.58 | 5.35 | 41.18 | 1.21 | 0.01 | 15 | 28.8077
469.534 | 46.58 | 5.35 | 41.18 | 1.21 | 0.01 | 15 | 28.6517
471.864 | 46.58 | 5.35 | 41.18 | 1.21 | 0.01 | 15 | 28.5893
474.373 | 46.58 | 5.35 | 41.18 | 1.21 | 0.01 | 15 | 28.3708
476.703 | 46.58 | 5.35 | 41.18 | 1.21 | 0.01 | 15 | 28.3708
479.211 | 46.58 | 5.35 | 41.18 | 1.21 | 0.01 | 15 | 28.0899
481.541 | 46.58 | 5.35 | 41.18 | 1.21 | 0.01 | 15 | 28.0899
484.05 | 46.58 | 5.35 | 41.18 | 1.21 | 0.01 | 15 | 27.809
486.38 | 46.58 | 5.35 | 41.18 | 1.21 | 0.01 | 15 | 27.809
488.889 | 46.58 | 5.35 | 41.18 | 1.21 | 0.01 | 15 | 27.809
491.219 | 46.58 | 5.35 | 41.18 | 1.21 | 0.01 | 15 | 27.5281
493.728 | 46.58 | 5.35 | 41.18 | 1.21 | 0.01 | 15 | 27.3096
496.057 | 46.58 | 5.35 | 41.18 | 1.21 | 0.01 | 15 | 27.2472
498.566 | 46.58 | 5.35 | 41.18 | 1.21 | 0.01 | 15 | 27.0911
503.226 | 46.58 | 5.35 | 41.18 | 1.21 | 0.01 | 15 | 26.6854
505.735 | 46.58 | 5.35 | 41.18 | 1.21 | 0.01 | 15 | 26.4045
512.903 | 46.58 | 5.35 | 41.18 | 1.21 | 0.01 | 15 | 26.1236
519.355 | 46.58 | 5.35 | 41.18 | 1.21 | 0.01 | 15 | 25.8427
527.599 | 46.58 | 5.35 | 41.18 | 1.21 | 0.01 | 15 | 25.5618
525.806 | 46.58 | 5.35 | 41.18 | 1.21 | 0.01 | 15 | 25.5618
529.928 | 46.58 | 5.35 | 41.18 | 1.21 | 0.01 | 15 | 25.2809
532.437 | 46.58 | 5.35 | 41.18 | 1.21 | 0.01 | 15 | 25.2809
534.767 | 46.58 | 5.35 | 41.18 | 1.21 | 0.01 | 15 | 25
537.276 | 46.58 | 5.35 | 41.18 | 1.21 | 0.01 | 15 | 25
539.606 | 46.58 | 5.35 | 41.18 | 1.21 | 0.01 | 15 | 24.7191
542.115 | 46.58 | 5.35 | 41.18 | 1.21 | 0.01 | 15 | 24.7191
546.953 | 46.58 | 5.35 | 41.18 | 1.21 | 0.01 | 15 | 24.4382
549.283 | 46.58 | 5.35 | 41.18 | 1.21 | 0.01 | 15 | 24.4382
551.792 | 46.58 | 5.35 | 41.18 | 1.21 | 0.01 | 15 | 24.4382
554.122 | 46.58 | 5.35 | 41.18 | 1.21 | 0.01 | 15 | 24.1573
556.631 | 46.58 | 5.35 | 41.18 | 1.21 | 0.01 | 15 | 24.1573
561.47 | 46.58 | 5.35 | 41.18 | 1.21 | 0.01 | 15 | 23.8764
563.799 | 46.58 | 5.35 | 41.18 | 1.21 | 0.01 | 15 | 23.8764
566.308 | 46.58 | 5.35 | 41.18 | 1.21 | 0.01 | 15 | 23.8764
568.638 | 46.58 | 5.35 | 41.18 | 1.21 | 0.01 | 15 | 23.5955
571.147 | 46.58 | 5.35 | 41.18 | 1.21 | 0.01 | 15 | 23.5955
575.986 | 46.58 | 5.35 | 41.18 | 1.21 | 0.01 | 15 | 23.3146
578.315 | 46.58 | 5.35 | 41.18 | 1.21 | 0.01 | 15 | 23.3146
585.663 | 46.58 | 5.35 | 41.18 | 1.21 | 0.01 | 15 | 23.0337
592.832 | 46.58 | 5.35 | 41.18 | 1.21 | 0.01 | 15 | 22.7528
595.341 | 46.58 | 5.35 | 41.18 | 1.21 | 0.01 | 15 | 22.7528
600.179 | 46.58 | 5.35 | 41.18 | 1.21 | 0.01 | 15 | 22.4719
602.509 | 46.58 | 5.35 | 41.18 | 1.21 | 0.01 | 15 | 22.4719
609.857 | 46.58 | 5.35 | 41.18 | 1.21 | 0.01 | 15 | 22.191
617.025 | 46.58 | 5.35 | 41.18 | 1.21 | 0.01 | 15 | 21.9101
619.534 | 46.58 | 5.35 | 41.18 | 1.21 | 0.01 | 15 | 21.9101
624.373 | 46.58 | 5.35 | 41.18 | 1.21 | 0.01 | 15 | 21.6292
626.703 | 46.58 | 5.35 | 41.18 | 1.21 | 0.01 | 15 | 21.6292
634.05 | 46.58 | 5.35 | 41.18 | 1.21 | 0.01 | 15 | 21.3483
636.38 | 46.58 | 5.35 | 41.18 | 1.21 | 0.01 | 15 | 21.3483
643.728 | 46.58 | 5.35 | 41.18 | 1.21 | 0.01 | 15 | 21.0674
646.057 | 46.58 | 5.35 | 41.18 | 1.21 | 0.01 | 15 | 21.0674
653.405 | 46.58 | 5.35 | 41.18 | 1.21 | 0.01 | 15 | 20.7865
655.735 | 46.58 | 5.35 | 41.18 | 1.21 | 0.01 | 15 | 20.7865
660.573 | 46.58 | 5.35 | 41.18 | 1.21 | 0.01 | 15 | 20.5056
663.082 | 46.58 | 5.35 | 41.18 | 1.21 | 0.01 | 15 | 20.5056
665.412 | 46.58 | 5.35 | 41.18 | 1.21 | 0.01 | 15 | 20.5056
667.921 | 46.58 | 5.35 | 41.18 | 1.21 | 0.01 | 15 | 20.5056
675.269 | 46.58 | 5.35 | 41.18 | 1.21 | 0.01 | 15 | 20.2247
677.599 | 46.58 | 5.35 | 41.18 | 1.21 | 0.01 | 15 | 20.2247
687.276 | 46.58 | 5.35 | 41.18 | 1.21 | 0.01 | 15 | 19.9438
689.785 | 46.58 | 5.35 | 41.18 | 1.21 | 0.01 | 15 | 19.9438
696.953 | 46.58 | 5.35 | 41.18 | 1.21 | 0.01 | 15 | 19.6629
699.462 | 46.58 | 5.35 | 41.18 | 1.21 | 0.01 | 15 | 19.6629
701.792 | 46.58 | 5.35 | 41.18 | 1.21 | 0.01 | 15 | 19.6629
709.14 | 46.58 | 5.35 | 41.18 | 1.21 | 0.01 | 15 | 19.382
711.47 | 46.58 | 5.35 | 41.18 | 1.21 | 0.01 | 15 | 19.382
713.978 | 46.58 | 5.35 | 41.18 | 1.21 | 0.01 | 15 | 19.382
723.656 | 46.58 | 5.35 | 41.18 | 1.21 | 0.01 | 15 | 19.1011
725.986 | 46.58 | 5.35 | 41.18 | 1.21 | 0.01 | 15 | 19.1011
730.824 | 46.58 | 5.35 | 41.18 | 1.21 | 0.01 | 15 | 18.8202
733.333 | 46.58 | 5.35 | 41.18 | 1.21 | 0.01 | 15 | 18.8202
735.663 | 46.58 | 5.35 | 41.18 | 1.21 | 0.01 | 15 | 18.8202
743.011 | 46.58 | 5.35 | 41.18 | 1.21 | 0.01 | 15 | 18.5393
745.341 | 46.58 | 5.35 | 41.18 | 1.21 | 0.01 | 15 | 18.5393
750.179 | 46.58 | 5.35 | 41.18 | 1.21 | 0.01 | 15 | 18.2584
752.688 | 46.58 | 5.35 | 41.18 | 1.21 | 0.01 | 15 | 18.2584
755.018 | 46.58 | 5.35 | 41.18 | 1.21 | 0.01 | 15 | 18.2584
759.857 | 46.58 | 5.35 | 41.18 | 1.21 | 0.01 | 15 | 17.9775
762.366 | 46.58 | 5.35 | 41.18 | 1.21 | 0.01 | 15 | 17.9775
764.695 | 46.58 | 5.35 | 41.18 | 1.21 | 0.01 | 15 | 17.9775
772.043 | 46.58 | 5.35 | 41.18 | 1.21 | 0.01 | 15 | 17.6966
774.373 | 46.58 | 5.35 | 41.18 | 1.21 | 0.01 | 15 | 17.6966
776.882 | 46.58 | 5.35 | 41.18 | 1.21 | 0.01 | 15 | 17.6966
784.05 | 46.58 | 5.35 | 41.18 | 1.21 | 0.01 | 15 | 17.4157
786.559 | 46.58 | 5.35 | 41.18 | 1.21 | 0.01 | 15 | 17.4157
796.237 | 46.58 | 5.35 | 41.18 | 1.21 | 0.01 | 15 | 17.1348
798.566 | 46.58 | 5.35 | 41.18 | 1.21 | 0.01 | 15 | 17.1348
808.244 | 46.58 | 5.35 | 41.18 | 1.21 | 0.01 | 15 | 16.8539
810.753 | 46.58 | 5.35 | 41.18 | 1.21 | 0.01 | 15 | 16.8539

## Sesbania_sasban_20
温度 | C | H | O | N | S | HR | W
29.0323 | 46.58 | 5.35 | 41.18 | 1.21 | 0.01 | 20 | 100
31.5412 | 46.58 | 5.35 | 41.18 | 1.21 | 0.01 | 20 | 100
33.871 | 46.58 | 5.35 | 41.18 | 1.21 | 0.01 | 20 | 100
36.3799 | 46.58 | 5.35 | 41.18 | 1.21 | 0.01 | 20 | 100
38.7097 | 46.58 | 5.35 | 41.18 | 1.21 | 0.01 | 20 | 100
41.2186 | 46.58 | 5.35 | 41.18 | 1.21 | 0.01 | 20 | 100
43.5484 | 46.58 | 5.35 | 41.18 | 1.21 | 0.01 | 20 | 99.9376
46.0573 | 46.58 | 5.35 | 41.18 | 1.21 | 0.01 | 20 | 100
48.3871 | 46.58 | 5.35 | 41.18 | 1.21 | 0.01 | 20 | 100
50.8961 | 46.58 | 5.35 | 41.18 | 1.21 | 0.01 | 20 | 100
53.2258 | 46.58 | 5.35 | 41.18 | 1.21 | 0.01 | 20 | 100
58.0645 | 46.58 | 5.35 | 41.18 | 1.21 | 0.01 | 20 | 99.5943
60.5735 | 46.58 | 5.35 | 41.18 | 1.21 | 0.01 | 20 | 99.7191
62.9032 | 46.58 | 5.35 | 41.18 | 1.21 | 0.01 | 20 | 99.7191
67.7419 | 46.58 | 5.35 | 41.18 | 1.21 | 0.01 | 20 | 99.3134
72.5806 | 46.58 | 5.35 | 41.18 | 1.21 | 0.01 | 20 | 99.1573
75.0896 | 46.58 | 5.35 | 41.18 | 1.21 | 0.01 | 20 | 98.8764
77.4194 | 46.58 | 5.35 | 41.18 | 1.21 | 0.01 | 20 | 98.8764
79.9283 | 46.58 | 5.35 | 41.18 | 1.21 | 0.01 | 20 | 98.5955
82.2581 | 46.58 | 5.35 | 41.18 | 1.21 | 0.01 | 20 | 98.5331
84.767 | 46.58 | 5.35 | 41.18 | 1.21 | 0.01 | 20 | 98.3146
84.767 | 46.58 | 5.35 | 41.18 | 1.21 | 0.01 | 20 | 97.7528
89.6057 | 46.58 | 5.35 | 41.18 | 1.21 | 0.01 | 20 | 97.6592
96.7742 | 46.58 | 5.35 | 41.18 | 1.21 | 0.01 | 20 | 97.191
99.2832 | 46.58 | 5.35 | 41.18 | 1.21 | 0.01 | 20 | 96.9101
101.613 | 46.58 | 5.35 | 41.18 | 1.21 | 0.01 | 20 | 96.6292
104.122 | 46.58 | 5.35 | 41.18 | 1.21 | 0.01 | 20 | 96.3483
106.452 | 46.58 | 5.35 | 41.18 | 1.21 | 0.01 | 20 | 96.3483
111.29 | 46.58 | 5.35 | 41.18 | 1.21 | 0.01 | 20 | 95.7865
113.799 | 46.58 | 5.35 | 41.18 | 1.21 | 0.01 | 20 | 95.4744
116.129 | 46.58 | 5.35 | 41.18 | 1.21 | 0.01 | 20 | 95.5056
123.477 | 46.58 | 5.35 | 41.18 | 1.21 | 0.01 | 20 | 94.9438
130.645 | 46.58 | 5.35 | 41.18 | 1.21 | 0.01 | 20 | 94.6629
137.993 | 46.58 | 5.35 | 41.18 | 1.21 | 0.01 | 20 | 94.3196
140.323 | 46.58 | 5.35 | 41.18 | 1.21 | 0.01 | 20 | 94.382
142.832 | 46.58 | 5.35 | 41.18 | 1.21 | 0.01 | 20 | 94.2884
145.161 | 46.58 | 5.35 | 41.18 | 1.21 | 0.01 | 20 | 94.1011
147.67 | 46.58 | 5.35 | 41.18 | 1.21 | 0.01 | 20 | 94.1011
150 | 46.58 | 5.35 | 41.18 | 1.21 | 0.01 | 20 | 94.1011
152.509 | 46.58 | 5.35 | 41.18 | 1.21 | 0.01 | 20 | 94.1011
154.839 | 46.58 | 5.35 | 41.18 | 1.21 | 0.01 | 20 | 94.1011
157.348 | 46.58 | 5.35 | 41.18 | 1.21 | 0.01 | 20 | 94.1011
159.677 | 46.58 | 5.35 | 41.18 | 1.21 | 0.01 | 20 | 94.1011
162.186 | 46.58 | 5.35 | 41.18 | 1.21 | 0.01 | 20 | 94.1011
164.516 | 46.58 | 5.35 | 41.18 | 1.21 | 0.01 | 20 | 94.1011
167.025 | 46.58 | 5.35 | 41.18 | 1.21 | 0.01 | 20 | 94.1011
179.032 | 46.58 | 5.35 | 41.18 | 1.21 | 0.01 | 20 | 94.1011
196.057 | 46.58 | 5.35 | 41.18 | 1.21 | 0.01 | 20 | 93.6954
198.387 | 46.58 | 5.35 | 41.18 | 1.21 | 0.01 | 20 | 93.6642
200.896 | 46.58 | 5.35 | 41.18 | 1.21 | 0.01 | 20 | 93.6954
203.226 | 46.58 | 5.35 | 41.18 | 1.21 | 0.01 | 20 | 93.7266
205.735 | 46.58 | 5.35 | 41.18 | 1.21 | 0.01 | 20 | 93.789
208.065 | 46.58 | 5.35 | 41.18 | 1.21 | 0.01 | 20 | 93.7578
210.573 | 46.58 | 5.35 | 41.18 | 1.21 | 0.01 | 20 | 93.8202
212.903 | 46.58 | 5.35 | 41.18 | 1.21 | 0.01 | 20 | 93.8202
215.412 | 46.58 | 5.35 | 41.18 | 1.21 | 0.01 | 20 | 93.8202
217.742 | 46.58 | 5.35 | 41.18 | 1.21 | 0.01 | 20 | 93.8202
227.419 | 46.58 | 5.35 | 41.18 | 1.21 | 0.01 | 20 | 93.5393
229.928 | 46.58 | 5.35 | 41.18 | 1.21 | 0.01 | 20 | 93.5393
232.258 | 46.58 | 5.35 | 41.18 | 1.21 | 0.01 | 20 | 93.5393
234.767 | 46.58 | 5.35 | 41.18 | 1.21 | 0.01 | 20 | 93.2584
237.097 | 46.58 | 5.35 | 41.18 | 1.21 | 0.01 | 20 | 93.2584
239.606 | 46.58 | 5.35 | 41.18 | 1.21 | 0.01 | 20 | 93.2584
244.444 | 46.58 | 5.35 | 41.18 | 1.21 | 0.01 | 20 | 92.9775
249.283 | 46.58 | 5.35 | 41.18 | 1.21 | 0.01 | 20 | 92.6966
254.122 | 46.58 | 5.35 | 41.18 | 1.21 | 0.01 | 20 | 92.4157
256.452 | 46.58 | 5.35 | 41.18 | 1.21 | 0.01 | 20 | 92.1348
258.961 | 46.58 | 5.35 | 41.18 | 1.21 | 0.01 | 20 | 91.8539
261.29 | 46.58 | 5.35 | 41.18 | 1.21 | 0.01 | 20 | 91.8539
263.799 | 46.58 | 5.35 | 41.18 | 1.21 | 0.01 | 20 | 91.2921
266.129 | 46.58 | 5.35 | 41.18 | 1.21 | 0.01 | 20 | 91.2921
268.638 | 46.58 | 5.35 | 41.18 | 1.21 | 0.01 | 20 | 90.7303
270.968 | 46.58 | 5.35 | 41.18 | 1.21 | 0.01 | 20 | 90.4494
273.477 | 46.58 | 5.35 | 41.18 | 1.21 | 0.01 | 20 | 89.8876
275.806 | 46.58 | 5.35 | 41.18 | 1.21 | 0.01 | 20 | 89.6067
278.315 | 46.58 | 5.35 | 41.18 | 1.21 | 0.01 | 20 | 88.764
280.645 | 46.58 | 5.35 | 41.18 | 1.21 | 0.01 | 20 | 88.4831
283.154 | 46.58 | 5.35 | 41.18 | 1.21 | 0.01 | 20 | 87.4844
285.484 | 46.58 | 5.35 | 41.18 | 1.21 | 0.01 | 20 | 87.0787
287.993 | 46.58 | 5.35 | 41.18 | 1.21 | 0.01 | 20 | 85.9551
285.484 | 46.58 | 5.35 | 41.18 | 1.21 | 0.01 | 20 | 84.9875
290.323 | 46.58 | 5.35 | 41.18 | 1.21 | 0.01 | 20 | 85.3933
287.993 | 46.58 | 5.35 | 41.18 | 1.21 | 0.01 | 20 | 83.9263
292.832 | 46.58 | 5.35 | 41.18 | 1.21 | 0.01 | 20 | 84.176
295.161 | 46.58 | 5.35 | 41.18 | 1.21 | 0.01 | 20 | 83.4894
297.67 | 46.58 | 5.35 | 41.18 | 1.21 | 0.01 | 20 | 82.1161
300 | 46.58 | 5.35 | 41.18 | 1.21 | 0.01 | 20 | 81.4295
302.509 | 46.58 | 5.35 | 41.18 | 1.21 | 0.01 | 20 | 79.9625
304.839 | 46.58 | 5.35 | 41.18 | 1.21 | 0.01 | 20 | 79.2447
307.348 | 46.58 | 5.35 | 41.18 | 1.21 | 0.01 | 20 | 77.809
309.677 | 46.58 | 5.35 | 41.18 | 1.21 | 0.01 | 20 | 76.9663
312.186 | 46.58 | 5.35 | 41.18 | 1.21 | 0.01 | 20 | 75.4057
314.516 | 46.58 | 5.35 | 41.18 | 1.21 | 0.01 | 20 | 74.6879
317.025 | 46.58 | 5.35 | 41.18 | 1.21 | 0.01 | 20 | 73.1586
319.355 | 46.58 | 5.35 | 41.18 | 1.21 | 0.01 | 20 | 72.3159
321.864 | 46.58 | 5.35 | 41.18 | 1.21 | 0.01 | 20 | 70.6929
324.194 | 46.58 | 5.35 | 41.18 | 1.21 | 0.01 | 20 | 69.9438
326.703 | 46.58 | 5.35 | 41.18 | 1.21 | 0.01 | 20 | 68.3833
329.032 | 46.58 | 5.35 | 41.18 | 1.21 | 0.01 | 20 | 67.3845
331.541 | 46.58 | 5.35 | 41.18 | 1.21 | 0.01 | 20 | 65.7303
333.871 | 46.58 | 5.35 | 41.18 | 1.21 | 0.01 | 20 | 65.0437
336.38 | 46.58 | 5.35 | 41.18 | 1.21 | 0.01 | 20 | 63.3895
338.889 | 46.58 | 5.35 | 41.18 | 1.21 | 0.01 | 20 | 62.4844
341.219 | 46.58 | 5.35 | 41.18 | 1.21 | 0.01 | 20 | 60.6742
343.728 | 46.58 | 5.35 | 41.18 | 1.21 | 0.01 | 20 | 59.7066
346.057 | 46.58 | 5.35 | 41.18 | 1.21 | 0.01 | 20 | 57.7715
348.566 | 46.58 | 5.35 | 41.18 | 1.21 | 0.01 | 20 | 56.804
350.896 | 46.58 | 5.35 | 41.18 | 1.21 | 0.01 | 20 | 54.8065
353.405 | 46.58 | 5.35 | 41.18 | 1.21 | 0.01 | 20 | 53.7765
355.735 | 46.58 | 5.35 | 41.18 | 1.21 | 0.01 | 20 | 51.6854
358.244 | 46.58 | 5.35 | 41.18 | 1.21 | 0.01 | 20 | 50.5618
360.573 | 46.58 | 5.35 | 41.18 | 1.21 | 0.01 | 20 | 48.4395
363.082 | 46.58 | 5.35 | 41.18 | 1.21 | 0.01 | 20 | 47.2846
365.412 | 46.58 | 5.35 | 41.18 | 1.21 | 0.01 | 20 | 45.0062
367.921 | 46.58 | 5.35 | 41.18 | 1.21 | 0.01 | 20 | 43.8514
370.251 | 46.58 | 5.35 | 41.18 | 1.21 | 0.01 | 20 | 41.9788
372.76 | 46.58 | 5.35 | 41.18 | 1.21 | 0.01 | 20 | 40.98
375.09 | 46.58 | 5.35 | 41.18 | 1.21 | 0.01 | 20 | 39.1698
377.599 | 46.58 | 5.35 | 41.18 | 1.21 | 0.01 | 20 | 38.2959
382.437 | 46.58 | 5.35 | 41.18 | 1.21 | 0.01 | 20 | 35.9551
384.767 | 46.58 | 5.35 | 41.18 | 1.21 | 0.01 | 20 | 35.0499
387.276 | 46.58 | 5.35 | 41.18 | 1.21 | 0.01 | 20 | 33.8951
392.115 | 46.58 | 5.35 | 41.18 | 1.21 | 0.01 | 20 | 33.427
394.444 | 46.58 | 5.35 | 41.18 | 1.21 | 0.01 | 20 | 32.9276
396.953 | 46.58 | 5.35 | 41.18 | 1.21 | 0.01 | 20 | 32.7091
399.283 | 46.58 | 5.35 | 41.18 | 1.21 | 0.01 | 20 | 32.4282
406.631 | 46.58 | 5.35 | 41.18 | 1.21 | 0.01 | 20 | 31.7416
408.961 | 46.58 | 5.35 | 41.18 | 1.21 | 0.01 | 20 | 31.4607
413.799 | 46.58 | 5.35 | 41.18 | 1.21 | 0.01 | 20 | 31.1798
416.308 | 46.58 | 5.35 | 41.18 | 1.21 | 0.01 | 20 | 30.8989
421.147 | 46.58 | 5.35 | 41.18 | 1.21 | 0.01 | 20 | 30.618
423.477 | 46.58 | 5.35 | 41.18 | 1.21 | 0.01 | 20 | 30.3371
425.986 | 46.58 | 5.35 | 41.18 | 1.21 | 0.01 | 20 | 30.3371
428.315 | 46.58 | 5.35 | 41.18 | 1.21 | 0.01 | 20 | 30.0562
430.824 | 46.58 | 5.35 | 41.18 | 1.21 | 0.01 | 20 | 30.0562
433.154 | 46.58 | 5.35 | 41.18 | 1.21 | 0.01 | 20 | 29.7753
442.832 | 46.58 | 5.35 | 41.18 | 1.21 | 0.01 | 20 | 29.2135
445.341 | 46.58 | 5.35 | 41.18 | 1.21 | 0.01 | 20 | 28.9326
450.179 | 46.58 | 5.35 | 41.18 | 1.21 | 0.01 | 20 | 28.6517
452.509 | 46.58 | 5.35 | 41.18 | 1.21 | 0.01 | 20 | 28.6517
457.348 | 46.58 | 5.35 | 41.18 | 1.21 | 0.01 | 20 | 28.3708
464.695 | 46.58 | 5.35 | 41.18 | 1.21 | 0.01 | 20 | 28.0899
467.025 | 46.58 | 5.35 | 41.18 | 1.21 | 0.01 | 20 | 27.965
469.534 | 46.58 | 5.35 | 41.18 | 1.21 | 0.01 | 20 | 27.809
474.373 | 46.58 | 5.35 | 41.18 | 1.21 | 0.01 | 20 | 27.5905
476.703 | 46.58 | 5.35 | 41.18 | 1.21 | 0.01 | 20 | 27.5281
479.211 | 46.58 | 5.35 | 41.18 | 1.21 | 0.01 | 20 | 27.5281
481.541 | 46.58 | 5.35 | 41.18 | 1.21 | 0.01 | 20 | 27.2472
484.05 | 46.58 | 5.35 | 41.18 | 1.21 | 0.01 | 20 | 27.0287
486.38 | 46.58 | 5.35 | 41.18 | 1.21 | 0.01 | 20 | 26.9663
496.774 | 46.58 | 5.35 | 41.18 | 1.21 | 0.01 | 20 | 26.6854
501.613 | 46.58 | 5.35 | 41.18 | 1.21 | 0.01 | 20 | 26.4045
508.065 | 46.58 | 5.35 | 41.18 | 1.21 | 0.01 | 20 | 26.1236
512.903 | 46.58 | 5.35 | 41.18 | 1.21 | 0.01 | 20 | 25.8427
519.355 | 46.58 | 5.35 | 41.18 | 1.21 | 0.01 | 20 | 25.8427
525.806 | 46.58 | 5.35 | 41.18 | 1.21 | 0.01 | 20 | 25.5618
537.097 | 46.58 | 5.35 | 41.18 | 1.21 | 0.01 | 20 | 25.2809
550 | 46.58 | 5.35 | 41.18 | 1.21 | 0.01 | 20 | 25
556.452 | 46.58 | 5.35 | 41.18 | 1.21 | 0.01 | 20 | 24.7191
567.742 | 46.58 | 5.35 | 41.18 | 1.21 | 0.01 | 20 | 24.4382
580.645 | 46.58 | 5.35 | 41.18 | 1.21 | 0.01 | 20 | 24.1573
591.935 | 46.58 | 5.35 | 41.18 | 1.21 | 0.01 | 20 | 23.8764
603.226 | 46.58 | 5.35 | 41.18 | 1.21 | 0.01 | 20 | 23.5955
622.581 | 46.58 | 5.35 | 41.18 | 1.21 | 0.01 | 20 | 23.0337
637.097 | 46.58 | 5.35 | 41.18 | 1.21 | 0.01 | 20 | 22.7528
646.057 | 46.58 | 5.35 | 41.18 | 1.21 | 0.01 | 20 | 22.4719
650 | 46.58 | 5.35 | 41.18 | 1.21 | 0.01 | 20 | 22.4719
655.735 | 46.58 | 5.35 | 41.18 | 1.21 | 0.01 | 20 | 22.191
658.244 | 46.58 | 5.35 | 41.18 | 1.21 | 0.01 | 20 | 22.191
670.251 | 46.58 | 5.35 | 41.18 | 1.21 | 0.01 | 20 | 21.9101
672.76 | 46.58 | 5.35 | 41.18 | 1.21 | 0.01 | 20 | 21.9101
682.437 | 46.58 | 5.35 | 41.18 | 1.21 | 0.01 | 20 | 21.6292
684.946 | 46.58 | 5.35 | 41.18 | 1.21 | 0.01 | 20 | 21.6292
687.276 | 46.58 | 5.35 | 41.18 | 1.21 | 0.01 | 20 | 21.6292
696.953 | 46.58 | 5.35 | 41.18 | 1.21 | 0.01 | 20 | 21.3483
699.462 | 46.58 | 5.35 | 41.18 | 1.21 | 0.01 | 20 | 21.3483
701.792 | 46.58 | 5.35 | 41.18 | 1.21 | 0.01 | 20 | 21.3483
713.978 | 46.58 | 5.35 | 41.18 | 1.21 | 0.01 | 20 | 21.0674
716.308 | 46.58 | 5.35 | 41.18 | 1.21 | 0.01 | 20 | 21.0674
728.495 | 46.58 | 5.35 | 41.18 | 1.21 | 0.01 | 20 | 20.7865
730.824 | 46.58 | 5.35 | 41.18 | 1.21 | 0.01 | 20 | 20.7865
743.011 | 46.58 | 5.35 | 41.18 | 1.21 | 0.01 | 20 | 20.5056
745.341 | 46.58 | 5.35 | 41.18 | 1.21 | 0.01 | 20 | 20.5056
752.688 | 46.58 | 5.35 | 41.18 | 1.21 | 0.01 | 20 | 20.2247
755.018 | 46.58 | 5.35 | 41.18 | 1.21 | 0.01 | 20 | 20.2247
764.695 | 46.58 | 5.35 | 41.18 | 1.21 | 0.01 | 20 | 19.9438
772.043 | 46.58 | 5.35 | 41.18 | 1.21 | 0.01 | 20 | 19.6629
774.373 | 46.58 | 5.35 | 41.18 | 1.21 | 0.01 | 20 | 19.6629
784.05 | 46.58 | 5.35 | 41.18 | 1.21 | 0.01 | 20 | 19.382
786.559 | 46.58 | 5.35 | 41.18 | 1.21 | 0.01 | 20 | 19.382
788.889 | 46.58 | 5.35 | 41.18 | 1.21 | 0.01 | 20 | 19.382
791.398 | 46.58 | 5.35 | 41.18 | 1.21 | 0.01 | 20 | 19.382
801.075 | 46.58 | 5.35 | 41.18 | 1.21 | 0.01 | 20 | 19.1011
803.405 | 46.58 | 5.35 | 41.18 | 1.21 | 0.01 | 20 | 19.1011
805.914 | 46.58 | 5.35 | 41.18 | 1.21 | 0.01 | 20 | 19.1011

## Sesbania_sasban_10
温度 | C | H | O | N | S | HR | W
50 | 46.58 | 5.35 | 41.18 | 1.21 | 0.01 | 10 | 99.4382
53.2258 | 46.58 | 5.35 | 41.18 | 1.21 | 0.01 | 10 | 99.4382
56.4516 | 46.58 | 5.35 | 41.18 | 1.21 | 0.01 | 10 | 99.4382
64.5161 | 46.58 | 5.35 | 41.18 | 1.21 | 0.01 | 10 | 99.1573
67.7419 | 46.58 | 5.35 | 41.18 | 1.21 | 0.01 | 10 | 98.8764
70.9677 | 46.58 | 5.35 | 41.18 | 1.21 | 0.01 | 10 | 98.5955
74.1935 | 46.58 | 5.35 | 41.18 | 1.21 | 0.01 | 10 | 98.3146
75.8065 | 46.58 | 5.35 | 41.18 | 1.21 | 0.01 | 10 | 98.0337
79.0323 | 46.58 | 5.35 | 41.18 | 1.21 | 0.01 | 10 | 97.7528
82.2581 | 46.58 | 5.35 | 41.18 | 1.21 | 0.01 | 10 | 97.4719
83.871 | 46.58 | 5.35 | 41.18 | 1.21 | 0.01 | 10 | 97.191
87.0968 | 46.58 | 5.35 | 41.18 | 1.21 | 0.01 | 10 | 96.9101
88.7097 | 46.58 | 5.35 | 41.18 | 1.21 | 0.01 | 10 | 96.6292
91.9355 | 46.58 | 5.35 | 41.18 | 1.21 | 0.01 | 10 | 96.3483
93.5484 | 46.58 | 5.35 | 41.18 | 1.21 | 0.01 | 10 | 96.0674
96.7742 | 46.58 | 5.35 | 41.18 | 1.21 | 0.01 | 10 | 95.7865
100 | 46.58 | 5.35 | 41.18 | 1.21 | 0.01 | 10 | 95.5056
103.226 | 46.58 | 5.35 | 41.18 | 1.21 | 0.01 | 10 | 95.2247
106.452 | 46.58 | 5.35 | 41.18 | 1.21 | 0.01 | 10 | 94.9438
112.903 | 46.58 | 5.35 | 41.18 | 1.21 | 0.01 | 10 | 94.6629
117.742 | 46.58 | 5.35 | 41.18 | 1.21 | 0.01 | 10 | 94.382
124.194 | 46.58 | 5.35 | 41.18 | 1.21 | 0.01 | 10 | 94.1011
129.032 | 46.58 | 5.35 | 41.18 | 1.21 | 0.01 | 10 | 93.8202
138.71 | 46.58 | 5.35 | 41.18 | 1.21 | 0.01 | 10 | 93.8202
146.774 | 46.58 | 5.35 | 41.18 | 1.21 | 0.01 | 10 | 93.8202
159.677 | 46.58 | 5.35 | 41.18 | 1.21 | 0.01 | 10 | 93.8202
172.581 | 46.58 | 5.35 | 41.18 | 1.21 | 0.01 | 10 | 93.5393
183.871 | 46.58 | 5.35 | 41.18 | 1.21 | 0.01 | 10 | 93.2584
188.71 | 46.58 | 5.35 | 41.18 | 1.21 | 0.01 | 10 | 93.2584
196.774 | 46.58 | 5.35 | 41.18 | 1.21 | 0.01 | 10 | 93.2584
204.839 | 46.58 | 5.35 | 41.18 | 1.21 | 0.01 | 10 | 93.2584
209.677 | 46.58 | 5.35 | 41.18 | 1.21 | 0.01 | 10 | 93.2584
214.516 | 46.58 | 5.35 | 41.18 | 1.21 | 0.01 | 10 | 93.2584
219.355 | 46.58 | 5.35 | 41.18 | 1.21 | 0.01 | 10 | 92.9775
222.581 | 46.58 | 5.35 | 41.18 | 1.21 | 0.01 | 10 | 92.9775
225.09 | 46.58 | 5.35 | 41.18 | 1.21 | 0.01 | 10 | 92.9775
227.419 | 46.58 | 5.35 | 41.18 | 1.21 | 0.01 | 10 | 92.9151
229.928 | 46.58 | 5.35 | 41.18 | 1.21 | 0.01 | 10 | 92.6966
232.258 | 46.58 | 5.35 | 41.18 | 1.21 | 0.01 | 10 | 92.6966
234.767 | 46.58 | 5.35 | 41.18 | 1.21 | 0.01 | 10 | 92.4157
237.097 | 46.58 | 5.35 | 41.18 | 1.21 | 0.01 | 10 | 92.4157
239.606 | 46.58 | 5.35 | 41.18 | 1.21 | 0.01 | 10 | 92.1348
241.935 | 46.58 | 5.35 | 41.18 | 1.21 | 0.01 | 10 | 92.1348
244.444 | 46.58 | 5.35 | 41.18 | 1.21 | 0.01 | 10 | 91.8539
249.283 | 46.58 | 5.35 | 41.18 | 1.21 | 0.01 | 10 | 91.4794
251.613 | 46.58 | 5.35 | 41.18 | 1.21 | 0.01 | 10 | 91.2921
254.122 | 46.58 | 5.35 | 41.18 | 1.21 | 0.01 | 10 | 91.0112
256.452 | 46.58 | 5.35 | 41.18 | 1.21 | 0.01 | 10 | 90.7303
258.961 | 46.58 | 5.35 | 41.18 | 1.21 | 0.01 | 10 | 90.1685
261.29 | 46.58 | 5.35 | 41.18 | 1.21 | 0.01 | 10 | 89.8876
262.903 | 46.58 | 5.35 | 41.18 | 1.21 | 0.01 | 10 | 89.6067
263.799 | 46.58 | 5.35 | 41.18 | 1.21 | 0.01 | 10 | 89.3258
266.129 | 46.58 | 5.35 | 41.18 | 1.21 | 0.01 | 10 | 88.9825
267.742 | 46.58 | 5.35 | 41.18 | 1.21 | 0.01 | 10 | 88.4831
268.638 | 46.58 | 5.35 | 41.18 | 1.21 | 0.01 | 10 | 88.2335
270.968 | 46.58 | 5.35 | 41.18 | 1.21 | 0.01 | 10 | 87.7653
272.581 | 46.58 | 5.35 | 41.18 | 1.21 | 0.01 | 10 | 87.3596
273.477 | 46.58 | 5.35 | 41.18 | 1.21 | 0.01 | 10 | 86.9226
275.806 | 46.58 | 5.35 | 41.18 | 1.21 | 0.01 | 10 | 86.392
277.419 | 46.58 | 5.35 | 41.18 | 1.21 | 0.01 | 10 | 85.9551
278.315 | 46.58 | 5.35 | 41.18 | 1.21 | 0.01 | 10 | 85.2684
280.645 | 46.58 | 5.35 | 41.18 | 1.21 | 0.01 | 10 | 84.6754
282.258 | 46.58 | 5.35 | 41.18 | 1.21 | 0.01 | 10 | 83.9888
283.154 | 46.58 | 5.35 | 41.18 | 1.21 | 0.01 | 10 | 83.4894
285.484 | 46.58 | 5.35 | 41.18 | 1.21 | 0.01 | 10 | 82.8964
287.097 | 46.58 | 5.35 | 41.18 | 1.21 | 0.01 | 10 | 82.3034
287.993 | 46.58 | 5.35 | 41.18 | 1.21 | 0.01 | 10 | 81.4919
290.323 | 46.58 | 5.35 | 41.18 | 1.21 | 0.01 | 10 | 80.7428
291.935 | 46.58 | 5.35 | 41.18 | 1.21 | 0.01 | 10 | 80.0562
292.832 | 46.58 | 5.35 | 41.18 | 1.21 | 0.01 | 10 | 79.3383
295.161 | 46.58 | 5.35 | 41.18 | 1.21 | 0.01 | 10 | 78.5893
296.774 | 46.58 | 5.35 | 41.18 | 1.21 | 0.01 | 10 | 78.0899
297.67 | 46.58 | 5.35 | 41.18 | 1.21 | 0.01 | 10 | 77.1223
300 | 46.58 | 5.35 | 41.18 | 1.21 | 0.01 | 10 | 76.2797
302.509 | 46.58 | 5.35 | 41.18 | 1.21 | 0.01 | 10 | 74.7503
304.839 | 46.58 | 5.35 | 41.18 | 1.21 | 0.01 | 10 | 74.0325
306.452 | 46.58 | 5.35 | 41.18 | 1.21 | 0.01 | 10 | 73.3146
307.348 | 46.58 | 5.35 | 41.18 | 1.21 | 0.01 | 10 | 72.4095
309.677 | 46.58 | 5.35 | 41.18 | 1.21 | 0.01 | 10 | 71.6292
311.29 | 46.58 | 5.35 | 41.18 | 1.21 | 0.01 | 10 | 71.0674
312.186 | 46.58 | 5.35 | 41.18 | 1.21 | 0.01 | 10 | 70.0687
314.516 | 46.58 | 5.35 | 41.18 | 1.21 | 0.01 | 10 | 69.3508
316.129 | 46.58 | 5.35 | 41.18 | 1.21 | 0.01 | 10 | 68.5393
317.025 | 46.58 | 5.35 | 41.18 | 1.21 | 0.01 | 10 | 67.6342
319.355 | 46.58 | 5.35 | 41.18 | 1.21 | 0.01 | 10 | 66.7915
320.968 | 46.58 | 5.35 | 41.18 | 1.21 | 0.01 | 10 | 66.0112
321.864 | 46.58 | 5.35 | 41.18 | 1.21 | 0.01 | 10 | 65.0749
324.194 | 46.58 | 5.35 | 41.18 | 1.21 | 0.01 | 10 | 64.2634
325.806 | 46.58 | 5.35 | 41.18 | 1.21 | 0.01 | 10 | 63.4831
326.703 | 46.58 | 5.35 | 41.18 | 1.21 | 0.01 | 10 | 62.6092
329.032 | 46.58 | 5.35 | 41.18 | 1.21 | 0.01 | 10 | 61.5481
330.645 | 46.58 | 5.35 | 41.18 | 1.21 | 0.01 | 10 | 60.6742
331.541 | 46.58 | 5.35 | 41.18 | 1.21 | 0.01 | 10 | 59.7378
333.871 | 46.58 | 5.35 | 41.18 | 1.21 | 0.01 | 10 | 58.9888
335.484 | 46.58 | 5.35 | 41.18 | 1.21 | 0.01 | 10 | 58.1461
336.38 | 46.58 | 5.35 | 41.18 | 1.21 | 0.01 | 10 | 56.9288
338.889 | 46.58 | 5.35 | 41.18 | 1.21 | 0.01 | 10 | 55.8989
340.323 | 46.58 | 5.35 | 41.18 | 1.21 | 0.01 | 10 | 55.0562
341.219 | 46.58 | 5.35 | 41.18 | 1.21 | 0.01 | 10 | 53.839
343.728 | 46.58 | 5.35 | 41.18 | 1.21 | 0.01 | 10 | 52.8402
345.161 | 46.58 | 5.35 | 41.18 | 1.21 | 0.01 | 10 | 51.6854
346.057 | 46.58 | 5.35 | 41.18 | 1.21 | 0.01 | 10 | 50.5306
348.566 | 46.58 | 5.35 | 41.18 | 1.21 | 0.01 | 10 | 49.3134
350 | 46.58 | 5.35 | 41.18 | 1.21 | 0.01 | 10 | 48.3146
350.896 | 46.58 | 5.35 | 41.18 | 1.21 | 0.01 | 10 | 46.9725
353.405 | 46.58 | 5.35 | 41.18 | 1.21 | 0.01 | 10 | 45.9738
354.839 | 46.58 | 5.35 | 41.18 | 1.21 | 0.01 | 10 | 44.9438
355.735 | 46.58 | 5.35 | 41.18 | 1.21 | 0.01 | 10 | 43.8514
358.244 | 46.58 | 5.35 | 41.18 | 1.21 | 0.01 | 10 | 42.6966
359.677 | 46.58 | 5.35 | 41.18 | 1.21 | 0.01 | 10 | 41.8539
360.573 | 46.58 | 5.35 | 41.18 | 1.21 | 0.01 | 10 | 40.6991
363.082 | 46.58 | 5.35 | 41.18 | 1.21 | 0.01 | 10 | 39.8876
364.516 | 46.58 | 5.35 | 41.18 | 1.21 | 0.01 | 10 | 39.0449
365.412 | 46.58 | 5.35 | 41.18 | 1.21 | 0.01 | 10 | 38.2022
367.921 | 46.58 | 5.35 | 41.18 | 1.21 | 0.01 | 10 | 37.422
369.355 | 46.58 | 5.35 | 41.18 | 1.21 | 0.01 | 10 | 36.7978
370.251 | 46.58 | 5.35 | 41.18 | 1.21 | 0.01 | 10 | 36.2672
372.76 | 46.58 | 5.35 | 41.18 | 1.21 | 0.01 | 10 | 35.799
375.09 | 46.58 | 5.35 | 41.18 | 1.21 | 0.01 | 10 | 35.0499
377.599 | 46.58 | 5.35 | 41.18 | 1.21 | 0.01 | 10 | 34.6442
379.928 | 46.58 | 5.35 | 41.18 | 1.21 | 0.01 | 10 | 34.3633
382.258 | 46.58 | 5.35 | 41.18 | 1.21 | 0.01 | 10 | 34.2697
384.767 | 46.58 | 5.35 | 41.18 | 1.21 | 0.01 | 10 | 33.9888
387.276 | 46.58 | 5.35 | 41.18 | 1.21 | 0.01 | 10 | 33.8951
389.606 | 46.58 | 5.35 | 41.18 | 1.21 | 0.01 | 10 | 33.4894
392.115 | 46.58 | 5.35 | 41.18 | 1.21 | 0.01 | 10 | 33.427
398.387 | 46.58 | 5.35 | 41.18 | 1.21 | 0.01 | 10 | 32.8652
406.452 | 46.58 | 5.35 | 41.18 | 1.21 | 0.01 | 10 | 32.3034
409.677 | 46.58 | 5.35 | 41.18 | 1.21 | 0.01 | 10 | 32.0225
414.516 | 46.58 | 5.35 | 41.18 | 1.21 | 0.01 | 10 | 31.7416
417.742 | 46.58 | 5.35 | 41.18 | 1.21 | 0.01 | 10 | 31.4607
422.581 | 46.58 | 5.35 | 41.18 | 1.21 | 0.01 | 10 | 31.1798
427.419 | 46.58 | 5.35 | 41.18 | 1.21 | 0.01 | 10 | 30.8989
432.258 | 46.58 | 5.35 | 41.18 | 1.21 | 0.01 | 10 | 30.618
435.484 | 46.58 | 5.35 | 41.18 | 1.21 | 0.01 | 10 | 30.3371
440.323 | 46.58 | 5.35 | 41.18 | 1.21 | 0.01 | 10 | 30.0562
445.161 | 46.58 | 5.35 | 41.18 | 1.21 | 0.01 | 10 | 29.7753
450 | 46.58 | 5.35 | 41.18 | 1.21 | 0.01 | 10 | 29.4944
456.452 | 46.58 | 5.35 | 41.18 | 1.21 | 0.01 | 10 | 29.2135
462.903 | 46.58 | 5.35 | 41.18 | 1.21 | 0.01 | 10 | 28.9326
467.742 | 46.58 | 5.35 | 41.18 | 1.21 | 0.01 | 10 | 28.6517
474.373 | 46.58 | 5.35 | 41.18 | 1.21 | 0.01 | 10 | 28.3708
479.211 | 46.58 | 5.35 | 41.18 | 1.21 | 0.01 | 10 | 28.0899
484.05 | 46.58 | 5.35 | 41.18 | 1.21 | 0.01 | 10 | 27.809
488.889 | 46.58 | 5.35 | 41.18 | 1.21 | 0.01 | 10 | 27.6217
491.219 | 46.58 | 5.35 | 41.18 | 1.21 | 0.01 | 10 | 27.5281
493.728 | 46.58 | 5.35 | 41.18 | 1.21 | 0.01 | 10 | 27.4657
500.896 | 46.58 | 5.35 | 41.18 | 1.21 | 0.01 | 10 | 27.1223
505.735 | 46.58 | 5.35 | 41.18 | 1.21 | 0.01 | 10 | 26.9663
508.244 | 46.58 | 5.35 | 41.18 | 1.21 | 0.01 | 10 | 26.9663
510.573 | 46.58 | 5.35 | 41.18 | 1.21 | 0.01 | 10 | 26.9663
515.412 | 46.58 | 5.35 | 41.18 | 1.21 | 0.01 | 10 | 26.6854
517.921 | 46.58 | 5.35 | 41.18 | 1.21 | 0.01 | 10 | 26.6854
520.251 | 46.58 | 5.35 | 41.18 | 1.21 | 0.01 | 10 | 26.4045
522.76 | 46.58 | 5.35 | 41.18 | 1.21 | 0.01 | 10 | 26.4045
525.09 | 46.58 | 5.35 | 41.18 | 1.21 | 0.01 | 10 | 26.4045
529.928 | 46.58 | 5.35 | 41.18 | 1.21 | 0.01 | 10 | 26.1236
532.437 | 46.58 | 5.35 | 41.18 | 1.21 | 0.01 | 10 | 26.0924
534.767 | 46.58 | 5.35 | 41.18 | 1.21 | 0.01 | 10 | 25.8427
537.276 | 46.58 | 5.35 | 41.18 | 1.21 | 0.01 | 10 | 25.8427
539.606 | 46.58 | 5.35 | 41.18 | 1.21 | 0.01 | 10 | 25.7179
544.444 | 46.58 | 5.35 | 41.18 | 1.21 | 0.01 | 10 | 25.5618
546.953 | 46.58 | 5.35 | 41.18 | 1.21 | 0.01 | 10 | 25.5306
549.283 | 46.58 | 5.35 | 41.18 | 1.21 | 0.01 | 10 | 25.2809
551.792 | 46.58 | 5.35 | 41.18 | 1.21 | 0.01 | 10 | 25.2809
554.122 | 46.58 | 5.35 | 41.18 | 1.21 | 0.01 | 10 | 25
556.631 | 46.58 | 5.35 | 41.18 | 1.21 | 0.01 | 10 | 24.9064
558.961 | 46.58 | 5.35 | 41.18 | 1.21 | 0.01 | 10 | 24.8752
561.47 | 46.58 | 5.35 | 41.18 | 1.21 | 0.01 | 10 | 24.8127
563.799 | 46.58 | 5.35 | 41.18 | 1.21 | 0.01 | 10 | 24.7191
566.308 | 46.58 | 5.35 | 41.18 | 1.21 | 0.01 | 10 | 24.7191
568.638 | 46.58 | 5.35 | 41.18 | 1.21 | 0.01 | 10 | 24.5943
571.147 | 46.58 | 5.35 | 41.18 | 1.21 | 0.01 | 10 | 24.4382
573.477 | 46.58 | 5.35 | 41.18 | 1.21 | 0.01 | 10 | 24.4382
575.986 | 46.58 | 5.35 | 41.18 | 1.21 | 0.01 | 10 | 24.4382
578.315 | 46.58 | 5.35 | 41.18 | 1.21 | 0.01 | 10 | 24.1573
580.645 | 46.58 | 5.35 | 41.18 | 1.21 | 0.01 | 10 | 24.1573
587.993 | 46.58 | 5.35 | 41.18 | 1.21 | 0.01 | 10 | 23.8764
590.502 | 46.58 | 5.35 | 41.18 | 1.21 | 0.01 | 10 | 23.8764
592.832 | 46.58 | 5.35 | 41.18 | 1.21 | 0.01 | 10 | 23.7516
595.341 | 46.58 | 5.35 | 41.18 | 1.21 | 0.01 | 10 | 23.6891
597.67 | 46.58 | 5.35 | 41.18 | 1.21 | 0.01 | 10 | 23.5955
600.179 | 46.58 | 5.35 | 41.18 | 1.21 | 0.01 | 10 | 23.5019
602.509 | 46.58 | 5.35 | 41.18 | 1.21 | 0.01 | 10 | 23.4082
605.018 | 46.58 | 5.35 | 41.18 | 1.21 | 0.01 | 10 | 23.377
607.348 | 46.58 | 5.35 | 41.18 | 1.21 | 0.01 | 10 | 23.2834
609.857 | 46.58 | 5.35 | 41.18 | 1.21 | 0.01 | 10 | 23.1898
612.186 | 46.58 | 5.35 | 41.18 | 1.21 | 0.01 | 10 | 23.1898
614.695 | 46.58 | 5.35 | 41.18 | 1.21 | 0.01 | 10 | 23.1586
621.864 | 46.58 | 5.35 | 41.18 | 1.21 | 0.01 | 10 | 22.784
624.373 | 46.58 | 5.35 | 41.18 | 1.21 | 0.01 | 10 | 22.784
626.703 | 46.58 | 5.35 | 41.18 | 1.21 | 0.01 | 10 | 22.4719
629.211 | 46.58 | 5.35 | 41.18 | 1.21 | 0.01 | 10 | 22.4719
636.38 | 46.58 | 5.35 | 41.18 | 1.21 | 0.01 | 10 | 22.191
638.889 | 46.58 | 5.35 | 41.18 | 1.21 | 0.01 | 10 | 22.191
641.219 | 46.58 | 5.35 | 41.18 | 1.21 | 0.01 | 10 | 22.191
643.728 | 46.58 | 5.35 | 41.18 | 1.21 | 0.01 | 10 | 22.1286
650.896 | 46.58 | 5.35 | 41.18 | 1.21 | 0.01 | 10 | 21.9101
653.405 | 46.58 | 5.35 | 41.18 | 1.21 | 0.01 | 10 | 21.9101
658.244 | 46.58 | 5.35 | 41.18 | 1.21 | 0.01 | 10 | 21.6292
660.573 | 46.58 | 5.35 | 41.18 | 1.21 | 0.01 | 10 | 21.6292
663.082 | 46.58 | 5.35 | 41.18 | 1.21 | 0.01 | 10 | 21.5668
667.921 | 46.58 | 5.35 | 41.18 | 1.21 | 0.01 | 10 | 21.3483
670.251 | 46.58 | 5.35 | 41.18 | 1.21 | 0.01 | 10 | 21.3483
672.76 | 46.58 | 5.35 | 41.18 | 1.21 | 0.01 | 10 | 21.3483
680.108 | 46.58 | 5.35 | 41.18 | 1.21 | 0.01 | 10 | 21.0674
682.437 | 46.58 | 5.35 | 41.18 | 1.21 | 0.01 | 10 | 21.0674
684.946 | 46.58 | 5.35 | 41.18 | 1.21 | 0.01 | 10 | 21.0362
689.785 | 46.58 | 5.35 | 41.18 | 1.21 | 0.01 | 10 | 20.7865
692.115 | 46.58 | 5.35 | 41.18 | 1.21 | 0.01 | 10 | 20.7865
694.624 | 46.58 | 5.35 | 41.18 | 1.21 | 0.01 | 10 | 20.7865
699.462 | 46.58 | 5.35 | 41.18 | 1.21 | 0.01 | 10 | 20.5056
701.792 | 46.58 | 5.35 | 41.18 | 1.21 | 0.01 | 10 | 20.5056
704.301 | 46.58 | 5.35 | 41.18 | 1.21 | 0.01 | 10 | 20.5056
706.631 | 46.58 | 5.35 | 41.18 | 1.21 | 0.01 | 10 | 20.5056
709.14 | 46.58 | 5.35 | 41.18 | 1.21 | 0.01 | 10 | 20.2247
711.47 | 46.58 | 5.35 | 41.18 | 1.21 | 0.01 | 10 | 20.2247
713.978 | 46.58 | 5.35 | 41.18 | 1.21 | 0.01 | 10 | 20.2247
716.308 | 46.58 | 5.35 | 41.18 | 1.21 | 0.01 | 10 | 20.2247
723.656 | 46.58 | 5.35 | 41.18 | 1.21 | 0.01 | 10 | 19.9438
725.986 | 46.58 | 5.35 | 41.18 | 1.21 | 0.01 | 10 | 19.9438
730.824 | 46.58 | 5.35 | 41.18 | 1.21 | 0.01 | 10 | 19.6629
733.333 | 46.58 | 5.35 | 41.18 | 1.21 | 0.01 | 10 | 19.6629
738.172 | 46.58 | 5.35 | 41.18 | 1.21 | 0.01 | 10 | 19.382
740.502 | 46.58 | 5.35 | 41.18 | 1.21 | 0.01 | 10 | 19.382
745.341 | 46.58 | 5.35 | 41.18 | 1.21 | 0.01 | 10 | 19.1011
747.849 | 46.58 | 5.35 | 41.18 | 1.21 | 0.01 | 10 | 19.1011
750.179 | 46.58 | 5.35 | 41.18 | 1.21 | 0.01 | 10 | 19.1011
757.527 | 46.58 | 5.35 | 41.18 | 1.21 | 0.01 | 10 | 18.8202
759.857 | 46.58 | 5.35 | 41.18 | 1.21 | 0.01 | 10 | 18.8202
772.043 | 46.58 | 5.35 | 41.18 | 1.21 | 0.01 | 10 | 18.5393
774.373 | 46.58 | 5.35 | 41.18 | 1.21 | 0.01 | 10 | 18.5393
779.211 | 46.58 | 5.35 | 41.18 | 1.21 | 0.01 | 10 | 18.2584
781.72 | 46.58 | 5.35 | 41.18 | 1.21 | 0.01 | 10 | 18.2584
784.05 | 46.58 | 5.35 | 41.18 | 1.21 | 0.01 | 10 | 18.2584
791.398 | 46.58 | 5.35 | 41.18 | 1.21 | 0.01 | 10 | 17.9775
793.728 | 46.58 | 5.35 | 41.18 | 1.21 | 0.01 | 10 | 17.9775
796.237 | 46.58 | 5.35 | 41.18 | 1.21 | 0.01 | 10 | 17.8527
798.566 | 46.58 | 5.35 | 41.18 | 1.21 | 0.01 | 10 | 17.6966
801.075 | 46.58 | 5.35 | 41.18 | 1.21 | 0.01 | 10 | 17.6966
803.405 | 46.58 | 5.35 | 41.18 | 1.21 | 0.01 | 10 | 17.6966
805.914 | 46.58 | 5.35 | 41.18 | 1.21 | 0.01 | 10 | 17.6342
808.244 | 46.58 | 5.35 | 41.18 | 1.21 | 0.01 | 10 | 17.4157
810.753 | 46.58 | 5.35 | 41.18 | 1.21 | 0.01 | 10 | 17.4157

## Sesbania_sasban_5
温度 | C | H | O | N | S | HR | W
30.6452 | 46.58 | 5.35 | 41.18 | 1.21 | 0.01 | 5 | 99.7191
33.871 | 46.58 | 5.35 | 41.18 | 1.21 | 0.01 | 5 | 99.7191
37.0968 | 46.58 | 5.35 | 41.18 | 1.21 | 0.01 | 5 | 99.7191
40.3226 | 46.58 | 5.35 | 41.18 | 1.21 | 0.01 | 5 | 99.7191
41.9355 | 46.58 | 5.35 | 41.18 | 1.21 | 0.01 | 5 | 99.7191
45.1613 | 46.58 | 5.35 | 41.18 | 1.21 | 0.01 | 5 | 99.7191
48.3871 | 46.58 | 5.35 | 41.18 | 1.21 | 0.01 | 5 | 99.7191
50 | 46.58 | 5.35 | 41.18 | 1.21 | 0.01 | 5 | 99.7191
53.2258 | 46.58 | 5.35 | 41.18 | 1.21 | 0.01 | 5 | 99.4382
55.7348 | 46.58 | 5.35 | 41.18 | 1.21 | 0.01 | 5 | 99.1573
59.6774 | 46.58 | 5.35 | 41.18 | 1.21 | 0.01 | 5 | 98.8764
62.9032 | 46.58 | 5.35 | 41.18 | 1.21 | 0.01 | 5 | 98.5955
66.129 | 46.58 | 5.35 | 41.18 | 1.21 | 0.01 | 5 | 98.3146
67.7419 | 46.58 | 5.35 | 41.18 | 1.21 | 0.01 | 5 | 98.0337
70.9677 | 46.58 | 5.35 | 41.18 | 1.21 | 0.01 | 5 | 97.7528
72.5806 | 46.58 | 5.35 | 41.18 | 1.21 | 0.01 | 5 | 97.4719
74.1935 | 46.58 | 5.35 | 41.18 | 1.21 | 0.01 | 5 | 97.191
77.4194 | 46.58 | 5.35 | 41.18 | 1.21 | 0.01 | 5 | 96.9101
79.0323 | 46.58 | 5.35 | 41.18 | 1.21 | 0.01 | 5 | 96.6292
80.6452 | 46.58 | 5.35 | 41.18 | 1.21 | 0.01 | 5 | 96.3483
83.871 | 46.58 | 5.35 | 41.18 | 1.21 | 0.01 | 5 | 96.0674
87.0968 | 46.58 | 5.35 | 41.18 | 1.21 | 0.01 | 5 | 95.7865
88.7097 | 46.58 | 5.35 | 41.18 | 1.21 | 0.01 | 5 | 95.5056
91.9355 | 46.58 | 5.35 | 41.18 | 1.21 | 0.01 | 5 | 95.2247
96.7742 | 46.58 | 5.35 | 41.18 | 1.21 | 0.01 | 5 | 94.9438
100 | 46.58 | 5.35 | 41.18 | 1.21 | 0.01 | 5 | 94.6629
101.613 | 46.58 | 5.35 | 41.18 | 1.21 | 0.01 | 5 | 94.6629
109.677 | 46.58 | 5.35 | 41.18 | 1.21 | 0.01 | 5 | 94.1011
114.516 | 46.58 | 5.35 | 41.18 | 1.21 | 0.01 | 5 | 94.1011
122.581 | 46.58 | 5.35 | 41.18 | 1.21 | 0.01 | 5 | 93.8202
127.419 | 46.58 | 5.35 | 41.18 | 1.21 | 0.01 | 5 | 93.8202
132.258 | 46.58 | 5.35 | 41.18 | 1.21 | 0.01 | 5 | 93.8202
141.935 | 46.58 | 5.35 | 41.18 | 1.21 | 0.01 | 5 | 93.5393
148.387 | 46.58 | 5.35 | 41.18 | 1.21 | 0.01 | 5 | 93.5393
154.839 | 46.58 | 5.35 | 41.18 | 1.21 | 0.01 | 5 | 93.5393
164.516 | 46.58 | 5.35 | 41.18 | 1.21 | 0.01 | 5 | 93.5393
203.226 | 46.58 | 5.35 | 41.18 | 1.21 | 0.01 | 5 | 93.2584
214.516 | 46.58 | 5.35 | 41.18 | 1.21 | 0.01 | 5 | 92.9775
220.968 | 46.58 | 5.35 | 41.18 | 1.21 | 0.01 | 5 | 92.6966
225.806 | 46.58 | 5.35 | 41.18 | 1.21 | 0.01 | 5 | 92.4157
230.645 | 46.58 | 5.35 | 41.18 | 1.21 | 0.01 | 5 | 92.1348
233.871 | 46.58 | 5.35 | 41.18 | 1.21 | 0.01 | 5 | 91.8539
238.71 | 46.58 | 5.35 | 41.18 | 1.21 | 0.01 | 5 | 91.573
240.323 | 46.58 | 5.35 | 41.18 | 1.21 | 0.01 | 5 | 91.2921
243.548 | 46.58 | 5.35 | 41.18 | 1.21 | 0.01 | 5 | 91.0112
245.161 | 46.58 | 5.35 | 41.18 | 1.21 | 0.01 | 5 | 90.7303
246.774 | 46.58 | 5.35 | 41.18 | 1.21 | 0.01 | 5 | 90.4494
248.387 | 46.58 | 5.35 | 41.18 | 1.21 | 0.01 | 5 | 90.1685
250 | 46.58 | 5.35 | 41.18 | 1.21 | 0.01 | 5 | 89.8876
251.613 | 46.58 | 5.35 | 41.18 | 1.21 | 0.01 | 5 | 89.6067
253.226 | 46.58 | 5.35 | 41.18 | 1.21 | 0.01 | 5 | 89.3258
254.839 | 46.58 | 5.35 | 41.18 | 1.21 | 0.01 | 5 | 89.0449
256.452 | 46.58 | 5.35 | 41.18 | 1.21 | 0.01 | 5 | 88.4831
258.065 | 46.58 | 5.35 | 41.18 | 1.21 | 0.01 | 5 | 88.2022
259.677 | 46.58 | 5.35 | 41.18 | 1.21 | 0.01 | 5 | 87.9213
261.29 | 46.58 | 5.35 | 41.18 | 1.21 | 0.01 | 5 | 87.3596
262.903 | 46.58 | 5.35 | 41.18 | 1.21 | 0.01 | 5 | 86.7978
264.516 | 46.58 | 5.35 | 41.18 | 1.21 | 0.01 | 5 | 86.236
266.129 | 46.58 | 5.35 | 41.18 | 1.21 | 0.01 | 5 | 85.6742
267.742 | 46.58 | 5.35 | 41.18 | 1.21 | 0.01 | 5 | 85.1124
269.355 | 46.58 | 5.35 | 41.18 | 1.21 | 0.01 | 5 | 84.5506
270.968 | 46.58 | 5.35 | 41.18 | 1.21 | 0.01 | 5 | 83.7079
272.581 | 46.58 | 5.35 | 41.18 | 1.21 | 0.01 | 5 | 83.1461
274.194 | 46.58 | 5.35 | 41.18 | 1.21 | 0.01 | 5 | 82.5843
275.806 | 46.58 | 5.35 | 41.18 | 1.21 | 0.01 | 5 | 81.96
277.419 | 46.58 | 5.35 | 41.18 | 1.21 | 0.01 | 5 | 81.1798
279.032 | 46.58 | 5.35 | 41.18 | 1.21 | 0.01 | 5 | 80.3371
280.645 | 46.58 | 5.35 | 41.18 | 1.21 | 0.01 | 5 | 79.7753
282.258 | 46.58 | 5.35 | 41.18 | 1.21 | 0.01 | 5 | 78.9326
283.871 | 46.58 | 5.35 | 41.18 | 1.21 | 0.01 | 5 | 78.0899
285.484 | 46.58 | 5.35 | 41.18 | 1.21 | 0.01 | 5 | 77.0287
287.097 | 46.58 | 5.35 | 41.18 | 1.21 | 0.01 | 5 | 76.4045
287.993 | 46.58 | 5.35 | 41.18 | 1.21 | 0.01 | 5 | 75.6554
290.323 | 46.58 | 5.35 | 41.18 | 1.21 | 0.01 | 5 | 74.8439
291.935 | 46.58 | 5.35 | 41.18 | 1.21 | 0.01 | 5 | 73.8764
293.548 | 46.58 | 5.35 | 41.18 | 1.21 | 0.01 | 5 | 73.0337
295.161 | 46.58 | 5.35 | 41.18 | 1.21 | 0.01 | 5 | 72.2846
296.774 | 46.58 | 5.35 | 41.18 | 1.21 | 0.01 | 5 | 71.3483
298.387 | 46.58 | 5.35 | 41.18 | 1.21 | 0.01 | 5 | 70.7865
300 | 46.58 | 5.35 | 41.18 | 1.21 | 0.01 | 5 | 69.9438
301.613 | 46.58 | 5.35 | 41.18 | 1.21 | 0.01 | 5 | 68.8202
302.509 | 46.58 | 5.35 | 41.18 | 1.21 | 0.01 | 5 | 67.9775
304.839 | 46.58 | 5.35 | 41.18 | 1.21 | 0.01 | 5 | 67.1348
306.452 | 46.58 | 5.35 | 41.18 | 1.21 | 0.01 | 5 | 66.2921
308.065 | 46.58 | 5.35 | 41.18 | 1.21 | 0.01 | 5 | 65.4494
309.677 | 46.58 | 5.35 | 41.18 | 1.21 | 0.01 | 5 | 64.3258
311.29 | 46.58 | 5.35 | 41.18 | 1.21 | 0.01 | 5 | 63.4831
312.903 | 46.58 | 5.35 | 41.18 | 1.21 | 0.01 | 5 | 62.6404
314.516 | 46.58 | 5.35 | 41.18 | 1.21 | 0.01 | 5 | 61.7978
316.129 | 46.58 | 5.35 | 41.18 | 1.21 | 0.01 | 5 | 60.6742
317.742 | 46.58 | 5.35 | 41.18 | 1.21 | 0.01 | 5 | 59.8315
319.355 | 46.58 | 5.35 | 41.18 | 1.21 | 0.01 | 5 | 58.9888
320.968 | 46.58 | 5.35 | 41.18 | 1.21 | 0.01 | 5 | 57.8652
321.864 | 46.58 | 5.35 | 41.18 | 1.21 | 0.01 | 5 | 57.0225
324.194 | 46.58 | 5.35 | 41.18 | 1.21 | 0.01 | 5 | 56.1798
325.806 | 46.58 | 5.35 | 41.18 | 1.21 | 0.01 | 5 | 55.0562
327.419 | 46.58 | 5.35 | 41.18 | 1.21 | 0.01 | 5 | 53.9326
329.032 | 46.58 | 5.35 | 41.18 | 1.21 | 0.01 | 5 | 52.809
330.645 | 46.58 | 5.35 | 41.18 | 1.21 | 0.01 | 5 | 51.9663
332.258 | 46.58 | 5.35 | 41.18 | 1.21 | 0.01 | 5 | 50.8427
333.871 | 46.58 | 5.35 | 41.18 | 1.21 | 0.01 | 5 | 50
335.484 | 46.58 | 5.35 | 41.18 | 1.21 | 0.01 | 5 | 48.5955
336.38 | 46.58 | 5.35 | 41.18 | 1.21 | 0.01 | 5 | 47.7528
338.71 | 46.58 | 5.35 | 41.18 | 1.21 | 0.01 | 5 | 46.6292
340.323 | 46.58 | 5.35 | 41.18 | 1.21 | 0.01 | 5 | 45.5056
341.935 | 46.58 | 5.35 | 41.18 | 1.21 | 0.01 | 5 | 44.382
343.548 | 46.58 | 5.35 | 41.18 | 1.21 | 0.01 | 5 | 43.5393
345.161 | 46.58 | 5.35 | 41.18 | 1.21 | 0.01 | 5 | 42.4157
346.774 | 46.58 | 5.35 | 41.18 | 1.21 | 0.01 | 5 | 41.573
348.566 | 46.58 | 5.35 | 41.18 | 1.21 | 0.01 | 5 | 40.6679
350 | 46.58 | 5.35 | 41.18 | 1.21 | 0.01 | 5 | 39.8876
351.613 | 46.58 | 5.35 | 41.18 | 1.21 | 0.01 | 5 | 39.0449
353.226 | 46.58 | 5.35 | 41.18 | 1.21 | 0.01 | 5 | 38.4831
354.839 | 46.58 | 5.35 | 41.18 | 1.21 | 0.01 | 5 | 38.2022
356.452 | 46.58 | 5.35 | 41.18 | 1.21 | 0.01 | 5 | 37.6404
358.065 | 46.58 | 5.35 | 41.18 | 1.21 | 0.01 | 5 | 37.0787
359.677 | 46.58 | 5.35 | 41.18 | 1.21 | 0.01 | 5 | 36.7978
360.573 | 46.58 | 5.35 | 41.18 | 1.21 | 0.01 | 5 | 36.5169
363.082 | 46.58 | 5.35 | 41.18 | 1.21 | 0.01 | 5 | 36.236
365.412 | 46.58 | 5.35 | 41.18 | 1.21 | 0.01 | 5 | 35.6742
367.921 | 46.58 | 5.35 | 41.18 | 1.21 | 0.01 | 5 | 35.6742
372.581 | 46.58 | 5.35 | 41.18 | 1.21 | 0.01 | 5 | 35.1124
375.806 | 46.58 | 5.35 | 41.18 | 1.21 | 0.01 | 5 | 34.8315
382.258 | 46.58 | 5.35 | 41.18 | 1.21 | 0.01 | 5 | 34.2697
388.71 | 46.58 | 5.35 | 41.18 | 1.21 | 0.01 | 5 | 33.7079
395.161 | 46.58 | 5.35 | 41.18 | 1.21 | 0.01 | 5 | 33.1461
396.953 | 46.58 | 5.35 | 41.18 | 1.21 | 0.01 | 5 | 33.1461
403.226 | 46.58 | 5.35 | 41.18 | 1.21 | 0.01 | 5 | 32.5843
406.452 | 46.58 | 5.35 | 41.18 | 1.21 | 0.01 | 5 | 32.3034
409.677 | 46.58 | 5.35 | 41.18 | 1.21 | 0.01 | 5 | 32.0225
414.516 | 46.58 | 5.35 | 41.18 | 1.21 | 0.01 | 5 | 31.7416
417.742 | 46.58 | 5.35 | 41.18 | 1.21 | 0.01 | 5 | 31.4607
422.581 | 46.58 | 5.35 | 41.18 | 1.21 | 0.01 | 5 | 31.1798
425.806 | 46.58 | 5.35 | 41.18 | 1.21 | 0.01 | 5 | 30.8989
430.645 | 46.58 | 5.35 | 41.18 | 1.21 | 0.01 | 5 | 30.618
435.484 | 46.58 | 5.35 | 41.18 | 1.21 | 0.01 | 5 | 30.3371
438.71 | 46.58 | 5.35 | 41.18 | 1.21 | 0.01 | 5 | 30.0562
443.548 | 46.58 | 5.35 | 41.18 | 1.21 | 0.01 | 5 | 29.7753
446.774 | 46.58 | 5.35 | 41.18 | 1.21 | 0.01 | 5 | 29.4944
451.613 | 46.58 | 5.35 | 41.18 | 1.21 | 0.01 | 5 | 29.2135
456.452 | 46.58 | 5.35 | 41.18 | 1.21 | 0.01 | 5 | 28.9326
457.348 | 46.58 | 5.35 | 41.18 | 1.21 | 0.01 | 5 | 28.9326
461.29 | 46.58 | 5.35 | 41.18 | 1.21 | 0.01 | 5 | 28.6517
462.903 | 46.58 | 5.35 | 41.18 | 1.21 | 0.01 | 5 | 28.3708
469.355 | 46.58 | 5.35 | 41.18 | 1.21 | 0.01 | 5 | 28.0899
472.581 | 46.58 | 5.35 | 41.18 | 1.21 | 0.01 | 5 | 27.809
485.484 | 46.58 | 5.35 | 41.18 | 1.21 | 0.01 | 5 | 26.9663
490.323 | 46.58 | 5.35 | 41.18 | 1.21 | 0.01 | 5 | 26.6854
493.548 | 46.58 | 5.35 | 41.18 | 1.21 | 0.01 | 5 | 26.4045
498.387 | 46.58 | 5.35 | 41.18 | 1.21 | 0.01 | 5 | 26.1236
501.613 | 46.58 | 5.35 | 41.18 | 1.21 | 0.01 | 5 | 25.8427
506.452 | 46.58 | 5.35 | 41.18 | 1.21 | 0.01 | 5 | 25.5618
509.677 | 46.58 | 5.35 | 41.18 | 1.21 | 0.01 | 5 | 25.2809
514.516 | 46.58 | 5.35 | 41.18 | 1.21 | 0.01 | 5 | 25
519.355 | 46.58 | 5.35 | 41.18 | 1.21 | 0.01 | 5 | 24.7191
522.581 | 46.58 | 5.35 | 41.18 | 1.21 | 0.01 | 5 | 24.4382
527.599 | 46.58 | 5.35 | 41.18 | 1.21 | 0.01 | 5 | 24.1573
532.258 | 46.58 | 5.35 | 41.18 | 1.21 | 0.01 | 5 | 23.8764
534.767 | 46.58 | 5.35 | 41.18 | 1.21 | 0.01 | 5 | 23.5955
539.606 | 46.58 | 5.35 | 41.18 | 1.21 | 0.01 | 5 | 23.3146
545.161 | 46.58 | 5.35 | 41.18 | 1.21 | 0.01 | 5 | 23.0337
549.283 | 46.58 | 5.35 | 41.18 | 1.21 | 0.01 | 5 | 22.7528
553.226 | 46.58 | 5.35 | 41.18 | 1.21 | 0.01 | 5 | 22.4719
558.065 | 46.58 | 5.35 | 41.18 | 1.21 | 0.01 | 5 | 22.191
561.29 | 46.58 | 5.35 | 41.18 | 1.21 | 0.01 | 5 | 21.9101
563.799 | 46.58 | 5.35 | 41.18 | 1.21 | 0.01 | 5 | 21.6292
566.308 | 46.58 | 5.35 | 41.18 | 1.21 | 0.01 | 5 | 21.6292
568.638 | 46.58 | 5.35 | 41.18 | 1.21 | 0.01 | 5 | 21.3483
571.147 | 46.58 | 5.35 | 41.18 | 1.21 | 0.01 | 5 | 21.3483
574.194 | 46.58 | 5.35 | 41.18 | 1.21 | 0.01 | 5 | 21.0674
578.315 | 46.58 | 5.35 | 41.18 | 1.21 | 0.01 | 5 | 20.7865
583.154 | 46.58 | 5.35 | 41.18 | 1.21 | 0.01 | 5 | 20.5056
588.71 | 46.58 | 5.35 | 41.18 | 1.21 | 0.01 | 5 | 20.2247
593.548 | 46.58 | 5.35 | 41.18 | 1.21 | 0.01 | 5 | 19.9438
598.387 | 46.58 | 5.35 | 41.18 | 1.21 | 0.01 | 5 | 19.6629
603.226 | 46.58 | 5.35 | 41.18 | 1.21 | 0.01 | 5 | 19.382
606.452 | 46.58 | 5.35 | 41.18 | 1.21 | 0.01 | 5 | 19.1011
612.903 | 46.58 | 5.35 | 41.18 | 1.21 | 0.01 | 5 | 18.8202
617.742 | 46.58 | 5.35 | 41.18 | 1.21 | 0.01 | 5 | 18.5393
622.581 | 46.58 | 5.35 | 41.18 | 1.21 | 0.01 | 5 | 18.2584
627.419 | 46.58 | 5.35 | 41.18 | 1.21 | 0.01 | 5 | 17.9775
632.258 | 46.58 | 5.35 | 41.18 | 1.21 | 0.01 | 5 | 17.6966
638.71 | 46.58 | 5.35 | 41.18 | 1.21 | 0.01 | 5 | 17.4157
643.548 | 46.58 | 5.35 | 41.18 | 1.21 | 0.01 | 5 | 17.1348
650 | 46.58 | 5.35 | 41.18 | 1.21 | 0.01 | 5 | 16.8539
655.735 | 46.58 | 5.35 | 41.18 | 1.21 | 0.01 | 5 | 16.573
660.573 | 46.58 | 5.35 | 41.18 | 1.21 | 0.01 | 5 | 16.2921
663.082 | 46.58 | 5.35 | 41.18 | 1.21 | 0.01 | 5 | 16.2921
667.921 | 46.58 | 5.35 | 41.18 | 1.21 | 0.01 | 5 | 16.0112
674.194 | 46.58 | 5.35 | 41.18 | 1.21 | 0.01 | 5 | 15.7303
680.645 | 46.58 | 5.35 | 41.18 | 1.21 | 0.01 | 5 | 15.4494
687.097 | 46.58 | 5.35 | 41.18 | 1.21 | 0.01 | 5 | 15.1685
691.935 | 46.58 | 5.35 | 41.18 | 1.21 | 0.01 | 5 | 14.8876
698.387 | 46.58 | 5.35 | 41.18 | 1.21 | 0.01 | 5 | 14.6067
704.839 | 46.58 | 5.35 | 41.18 | 1.21 | 0.01 | 5 | 14.3258
711.29 | 46.58 | 5.35 | 41.18 | 1.21 | 0.01 | 5 | 14.0449
716.129 | 46.58 | 5.35 | 41.18 | 1.21 | 0.01 | 5 | 13.764
722.581 | 46.58 | 5.35 | 41.18 | 1.21 | 0.01 | 5 | 13.4831
727.419 | 46.58 | 5.35 | 41.18 | 1.21 | 0.01 | 5 | 13.2022
732.258 | 46.58 | 5.35 | 41.18 | 1.21 | 0.01 | 5 | 12.9213
737.097 | 46.58 | 5.35 | 41.18 | 1.21 | 0.01 | 5 | 12.6404
743.548 | 46.58 | 5.35 | 41.18 | 1.21 | 0.01 | 5 | 12.3596
748.387 | 46.58 | 5.35 | 41.18 | 1.21 | 0.01 | 5 | 12.0787
756.452 | 46.58 | 5.35 | 41.18 | 1.21 | 0.01 | 5 | 11.7978
762.903 | 46.58 | 5.35 | 41.18 | 1.21 | 0.01 | 5 | 11.5169
769.355 | 46.58 | 5.35 | 41.18 | 1.21 | 0.01 | 5 | 11.236
775.806 | 46.58 | 5.35 | 41.18 | 1.21 | 0.01 | 5 | 10.9551
782.258 | 46.58 | 5.35 | 41.18 | 1.21 | 0.01 | 5 | 10.6742
787.097 | 46.58 | 5.35 | 41.18 | 1.21 | 0.01 | 5 | 10.3933
793.548 | 46.58 | 5.35 | 41.18 | 1.21 | 0.01 | 5 | 10.1124
800 | 46.58 | 5.35 | 41.18 | 1.21 | 0.01 | 5 | 9.83146
804.839 | 46.58 | 5.35 | 41.18 | 1.21 | 0.01 | 5 | 9.55056
809.677 | 46.58 | 5.35 | 41.18 | 1.21 | 0.01 | 5 | 9.26966