## Date_seeds_10
温度 | C | H | O | N | S | HR | W
24.8562 | 45.95 | 6.1 | 46.95 | 0.9 | 0.1 | 10 | 99.7433
28.5386 | 45.95 | 6.1 | 46.95 | 0.9 | 0.1 | 10 | 99.6135
33.1415 | 45.95 | 6.1 | 46.95 | 0.9 | 0.1 | 10 | 99.4839
37.7445 | 45.95 | 6.1 | 46.95 | 0.9 | 0.1 | 10 | 99.2239
42.3475 | 45.95 | 6.1 | 46.95 | 0.9 | 0.1 | 10 | 98.9639
45.1093 | 45.95 | 6.1 | 46.95 | 0.9 | 0.1 | 10 | 98.5732
51.5535 | 45.95 | 6.1 | 46.95 | 0.9 | 0.1 | 10 | 98.1831
56.1565 | 45.95 | 6.1 | 46.95 | 0.9 | 0.1 | 10 | 97.7927
58.9183 | 45.95 | 6.1 | 46.95 | 0.9 | 0.1 | 10 | 97.5324
64.4419 | 45.95 | 6.1 | 46.95 | 0.9 | 0.1 | 10 | 97.1422
69.0449 | 45.95 | 6.1 | 46.95 | 0.9 | 0.1 | 10 | 96.7518
74.5685 | 45.95 | 6.1 | 46.95 | 0.9 | 0.1 | 10 | 96.3616
80.0921 | 45.95 | 6.1 | 46.95 | 0.9 | 0.1 | 10 | 96.1017
85.6157 | 45.95 | 6.1 | 46.95 | 0.9 | 0.1 | 10 | 95.8419
92.0598 | 45.95 | 6.1 | 46.95 | 0.9 | 0.1 | 10 | 95.7125
97.5834 | 45.95 | 6.1 | 46.95 | 0.9 | 0.1 | 10 | 95.4527
105.869 | 45.95 | 6.1 | 46.95 | 0.9 | 0.1 | 10 | 94.8021
109.551 | 45.95 | 6.1 | 46.95 | 0.9 | 0.1 | 10 | 94.542
114.154 | 45.95 | 6.1 | 46.95 | 0.9 | 0.1 | 10 | 94.4123
118.757 | 45.95 | 6.1 | 46.95 | 0.9 | 0.1 | 10 | 94.2827
122.44 | 45.95 | 6.1 | 46.95 | 0.9 | 0.1 | 10 | 94.1529
125.815 | 45.95 | 6.1 | 46.95 | 0.9 | 0.1 | 10 | 94.0231
129.191 | 45.95 | 6.1 | 46.95 | 0.9 | 0.1 | 10 | 93.7629
130.93 | 45.95 | 6.1 | 46.95 | 0.9 | 0.1 | 10 | 93.7632
132.566 | 45.95 | 6.1 | 46.95 | 0.9 | 0.1 | 10 | 93.7635
134.305 | 45.95 | 6.1 | 46.95 | 0.9 | 0.1 | 10 | 93.7637
136.044 | 45.95 | 6.1 | 46.95 | 0.9 | 0.1 | 10 | 93.6336
137.681 | 45.95 | 6.1 | 46.95 | 0.9 | 0.1 | 10 | 93.5325
139.42 | 45.95 | 6.1 | 46.95 | 0.9 | 0.1 | 10 | 93.5473
141.056 | 45.95 | 6.1 | 46.95 | 0.9 | 0.1 | 10 | 93.5041
142.795 | 45.95 | 6.1 | 46.95 | 0.9 | 0.1 | 10 | 93.5044
144.534 | 45.95 | 6.1 | 46.95 | 0.9 | 0.1 | 10 | 93.5047
146.171 | 45.95 | 6.1 | 46.95 | 0.9 | 0.1 | 10 | 93.5049
147.909 | 45.95 | 6.1 | 46.95 | 0.9 | 0.1 | 10 | 93.5052
150.058 | 45.95 | 6.1 | 46.95 | 0.9 | 0.1 | 10 | 93.3752
153.024 | 45.95 | 6.1 | 46.95 | 0.9 | 0.1 | 10 | 93.3467
154.661 | 45.95 | 6.1 | 46.95 | 0.9 | 0.1 | 10 | 93.2455
156.399 | 45.95 | 6.1 | 46.95 | 0.9 | 0.1 | 10 | 93.2458
158.138 | 45.95 | 6.1 | 46.95 | 0.9 | 0.1 | 10 | 93.2461
159.775 | 45.95 | 6.1 | 46.95 | 0.9 | 0.1 | 10 | 93.2464
161.514 | 45.95 | 6.1 | 46.95 | 0.9 | 0.1 | 10 | 93.2467
163.15 | 45.95 | 6.1 | 46.95 | 0.9 | 0.1 | 10 | 93.189
164.889 | 45.95 | 6.1 | 46.95 | 0.9 | 0.1 | 10 | 93.0444
166.628 | 45.95 | 6.1 | 46.95 | 0.9 | 0.1 | 10 | 92.9867
168.265 | 45.95 | 6.1 | 46.95 | 0.9 | 0.1 | 10 | 92.9291
171.743 | 45.95 | 6.1 | 46.95 | 0.9 | 0.1 | 10 | 92.9007
173.379 | 45.95 | 6.1 | 46.95 | 0.9 | 0.1 | 10 | 92.8575
176.755 | 45.95 | 6.1 | 46.95 | 0.9 | 0.1 | 10 | 92.858
179.517 | 45.95 | 6.1 | 46.95 | 0.9 | 0.1 | 10 | 92.7281
182.278 | 45.95 | 6.1 | 46.95 | 0.9 | 0.1 | 10 | 92.5982
185.961 | 45.95 | 6.1 | 46.95 | 0.9 | 0.1 | 10 | 92.5988
188.723 | 45.95 | 6.1 | 46.95 | 0.9 | 0.1 | 10 | 92.4688
190.359 | 45.95 | 6.1 | 46.95 | 0.9 | 0.1 | 10 | 92.3677
192.098 | 45.95 | 6.1 | 46.95 | 0.9 | 0.1 | 10 | 92.3535
193.837 | 45.95 | 6.1 | 46.95 | 0.9 | 0.1 | 10 | 92.3393
195.474 | 45.95 | 6.1 | 46.95 | 0.9 | 0.1 | 10 | 92.3251
197.213 | 45.95 | 6.1 | 46.95 | 0.9 | 0.1 | 10 | 92.166
198.849 | 45.95 | 6.1 | 46.95 | 0.9 | 0.1 | 10 | 92.0359
200.588 | 45.95 | 6.1 | 46.95 | 0.9 | 0.1 | 10 | 91.9492
203.452 | 45.95 | 6.1 | 46.95 | 0.9 | 0.1 | 10 | 91.8193
206.214 | 45.95 | 6.1 | 46.95 | 0.9 | 0.1 | 10 | 91.6894
208.976 | 45.95 | 6.1 | 46.95 | 0.9 | 0.1 | 10 | 91.6899
210.817 | 45.95 | 6.1 | 46.95 | 0.9 | 0.1 | 10 | 91.5598
212.454 | 45.95 | 6.1 | 46.95 | 0.9 | 0.1 | 10 | 91.5456
214.193 | 45.95 | 6.1 | 46.95 | 0.9 | 0.1 | 10 | 91.5314
215.931 | 45.95 | 6.1 | 46.95 | 0.9 | 0.1 | 10 | 91.4158
217.568 | 45.95 | 6.1 | 46.95 | 0.9 | 0.1 | 10 | 91.2422
219.307 | 45.95 | 6.1 | 46.95 | 0.9 | 0.1 | 10 | 91.0397
222.683 | 45.95 | 6.1 | 46.95 | 0.9 | 0.1 | 10 | 90.8519
225.547 | 45.95 | 6.1 | 46.95 | 0.9 | 0.1 | 10 | 90.6495
227.388 | 45.95 | 6.1 | 46.95 | 0.9 | 0.1 | 10 | 90.5195
229.536 | 45.95 | 6.1 | 46.95 | 0.9 | 0.1 | 10 | 90.4039
231.991 | 45.95 | 6.1 | 46.95 | 0.9 | 0.1 | 10 | 90.2595
234.753 | 45.95 | 6.1 | 46.95 | 0.9 | 0.1 | 10 | 90.1295
236.594 | 45.95 | 6.1 | 46.95 | 0.9 | 0.1 | 10 | 89.9994
237.514 | 45.95 | 6.1 | 46.95 | 0.9 | 0.1 | 10 | 89.8692
239.356 | 45.95 | 6.1 | 46.95 | 0.9 | 0.1 | 10 | 89.7391
240.276 | 45.95 | 6.1 | 46.95 | 0.9 | 0.1 | 10 | 89.6089
242.117 | 45.95 | 6.1 | 46.95 | 0.9 | 0.1 | 10 | 89.4788
243.959 | 45.95 | 6.1 | 46.95 | 0.9 | 0.1 | 10 | 89.3488
244.879 | 45.95 | 6.1 | 46.95 | 0.9 | 0.1 | 10 | 89.2185
246.72 | 45.95 | 6.1 | 46.95 | 0.9 | 0.1 | 10 | 89.0884
247.641 | 45.95 | 6.1 | 46.95 | 0.9 | 0.1 | 10 | 88.9582
249.482 | 45.95 | 6.1 | 46.95 | 0.9 | 0.1 | 10 | 88.8281
251.63 | 45.95 | 6.1 | 46.95 | 0.9 | 0.1 | 10 | 88.6691
253.267 | 45.95 | 6.1 | 46.95 | 0.9 | 0.1 | 10 | 88.3217
254.085 | 45.95 | 6.1 | 46.95 | 0.9 | 0.1 | 10 | 88.177
255.006 | 45.95 | 6.1 | 46.95 | 0.9 | 0.1 | 10 | 88.0757
256.745 | 45.95 | 6.1 | 46.95 | 0.9 | 0.1 | 10 | 87.8298
258.381 | 45.95 | 6.1 | 46.95 | 0.9 | 0.1 | 10 | 87.5838
257.768 | 45.95 | 6.1 | 46.95 | 0.9 | 0.1 | 10 | 87.6561
260.529 | 45.95 | 6.1 | 46.95 | 0.9 | 0.1 | 10 | 87.3958
261.757 | 45.95 | 6.1 | 46.95 | 0.9 | 0.1 | 10 | 87.2656
263.496 | 45.95 | 6.1 | 46.95 | 0.9 | 0.1 | 10 | 87.0051
264.212 | 45.95 | 6.1 | 46.95 | 0.9 | 0.1 | 10 | 86.8749
265.235 | 45.95 | 6.1 | 46.95 | 0.9 | 0.1 | 10 | 86.6288
266.053 | 45.95 | 6.1 | 46.95 | 0.9 | 0.1 | 10 | 86.3537
266.974 | 45.95 | 6.1 | 46.95 | 0.9 | 0.1 | 10 | 86.0931
267.894 | 45.95 | 6.1 | 46.95 | 0.9 | 0.1 | 10 | 85.9628
268.61 | 45.95 | 6.1 | 46.95 | 0.9 | 0.1 | 10 | 85.7022
269.735 | 45.95 | 6.1 | 46.95 | 0.9 | 0.1 | 10 | 85.3112
271.577 | 45.95 | 6.1 | 46.95 | 0.9 | 0.1 | 10 | 85.0508
272.497 | 45.95 | 6.1 | 46.95 | 0.9 | 0.1 | 10 | 84.7902
273.418 | 45.95 | 6.1 | 46.95 | 0.9 | 0.1 | 10 | 84.5296
274.338 | 45.95 | 6.1 | 46.95 | 0.9 | 0.1 | 10 | 84.269
275.259 | 45.95 | 6.1 | 46.95 | 0.9 | 0.1 | 10 | 84.0084
276.18 | 45.95 | 6.1 | 46.95 | 0.9 | 0.1 | 10 | 83.7477
277.1 | 45.95 | 6.1 | 46.95 | 0.9 | 0.1 | 10 | 83.3568
278.021 | 45.95 | 6.1 | 46.95 | 0.9 | 0.1 | 10 | 82.9658
278.941 | 45.95 | 6.1 | 46.95 | 0.9 | 0.1 | 10 | 82.5748
279.862 | 45.95 | 6.1 | 46.95 | 0.9 | 0.1 | 10 | 82.1838
280.783 | 45.95 | 6.1 | 46.95 | 0.9 | 0.1 | 10 | 81.7928
282.624 | 45.95 | 6.1 | 46.95 | 0.9 | 0.1 | 10 | 80.8805
283.544 | 45.95 | 6.1 | 46.95 | 0.9 | 0.1 | 10 | 80.6199
285.386 | 45.95 | 6.1 | 46.95 | 0.9 | 0.1 | 10 | 79.8379
286.306 | 45.95 | 6.1 | 46.95 | 0.9 | 0.1 | 10 | 79.4469
287.227 | 45.95 | 6.1 | 46.95 | 0.9 | 0.1 | 10 | 78.7952
288.147 | 45.95 | 6.1 | 46.95 | 0.9 | 0.1 | 10 | 78.2738
289.068 | 45.95 | 6.1 | 46.95 | 0.9 | 0.1 | 10 | 77.6221
289.068 | 45.95 | 6.1 | 46.95 | 0.9 | 0.1 | 10 | 77.1006
290.909 | 45.95 | 6.1 | 46.95 | 0.9 | 0.1 | 10 | 75.7971
291.83 | 45.95 | 6.1 | 46.95 | 0.9 | 0.1 | 10 | 74.8846
292.75 | 45.95 | 6.1 | 46.95 | 0.9 | 0.1 | 10 | 74.3632
293.671 | 45.95 | 6.1 | 46.95 | 0.9 | 0.1 | 10 | 73.9722
293.671 | 45.95 | 6.1 | 46.95 | 0.9 | 0.1 | 10 | 73.5811
294.591 | 45.95 | 6.1 | 46.95 | 0.9 | 0.1 | 10 | 73.0597
295.512 | 45.95 | 6.1 | 46.95 | 0.9 | 0.1 | 10 | 72.6688
296.433 | 45.95 | 6.1 | 46.95 | 0.9 | 0.1 | 10 | 71.8866
296.433 | 45.95 | 6.1 | 46.95 | 0.9 | 0.1 | 10 | 71.2348
297.353 | 45.95 | 6.1 | 46.95 | 0.9 | 0.1 | 10 | 70.8438
298.274 | 45.95 | 6.1 | 46.95 | 0.9 | 0.1 | 10 | 69.2794
299.194 | 45.95 | 6.1 | 46.95 | 0.9 | 0.1 | 10 | 68.758
300.115 | 45.95 | 6.1 | 46.95 | 0.9 | 0.1 | 10 | 67.7151
300.115 | 45.95 | 6.1 | 46.95 | 0.9 | 0.1 | 10 | 67.1936
301.036 | 45.95 | 6.1 | 46.95 | 0.9 | 0.1 | 10 | 66.8026
302.877 | 45.95 | 6.1 | 46.95 | 0.9 | 0.1 | 10 | 65.6295
303.797 | 45.95 | 6.1 | 46.95 | 0.9 | 0.1 | 10 | 64.9778
303.797 | 45.95 | 6.1 | 46.95 | 0.9 | 0.1 | 10 | 64.5867
304.718 | 45.95 | 6.1 | 46.95 | 0.9 | 0.1 | 10 | 63.8045
305.639 | 45.95 | 6.1 | 46.95 | 0.9 | 0.1 | 10 | 63.0224
307.48 | 45.95 | 6.1 | 46.95 | 0.9 | 0.1 | 10 | 61.719
307.48 | 45.95 | 6.1 | 46.95 | 0.9 | 0.1 | 10 | 60.9367
309.321 | 45.95 | 6.1 | 46.95 | 0.9 | 0.1 | 10 | 59.5028
311.162 | 45.95 | 6.1 | 46.95 | 0.9 | 0.1 | 10 | 57.8082
311.162 | 45.95 | 6.1 | 46.95 | 0.9 | 0.1 | 10 | 57.2867
312.083 | 45.95 | 6.1 | 46.95 | 0.9 | 0.1 | 10 | 56.5046
312.799 | 45.95 | 6.1 | 46.95 | 0.9 | 0.1 | 10 | 56.0701
314.845 | 45.95 | 6.1 | 46.95 | 0.9 | 0.1 | 10 | 54.419
316.174 | 45.95 | 6.1 | 46.95 | 0.9 | 0.1 | 10 | 53.7963
317.606 | 45.95 | 6.1 | 46.95 | 0.9 | 0.1 | 10 | 53.1156
319.448 | 45.95 | 6.1 | 46.95 | 0.9 | 0.1 | 10 | 52.3337
320.368 | 45.95 | 6.1 | 46.95 | 0.9 | 0.1 | 10 | 51.8123
321.289 | 45.95 | 6.1 | 46.95 | 0.9 | 0.1 | 10 | 51.5227
322.209 | 45.95 | 6.1 | 46.95 | 0.9 | 0.1 | 10 | 51.0303
323.028 | 45.95 | 6.1 | 46.95 | 0.9 | 0.1 | 10 | 50.7118
324.051 | 45.95 | 6.1 | 46.95 | 0.9 | 0.1 | 10 | 50.118
324.664 | 45.95 | 6.1 | 46.95 | 0.9 | 0.1 | 10 | 49.7559
325.892 | 45.95 | 6.1 | 46.95 | 0.9 | 0.1 | 10 | 49.336
326.403 | 45.95 | 6.1 | 46.95 | 0.9 | 0.1 | 10 | 49.2347
328.142 | 45.95 | 6.1 | 46.95 | 0.9 | 0.1 | 10 | 49.0756
329.574 | 45.95 | 6.1 | 46.95 | 0.9 | 0.1 | 10 | 48.6847
329.779 | 45.95 | 6.1 | 46.95 | 0.9 | 0.1 | 10 | 48.4675
331.518 | 45.95 | 6.1 | 46.95 | 0.9 | 0.1 | 10 | 47.9607
333.154 | 45.95 | 6.1 | 46.95 | 0.9 | 0.1 | 10 | 47.454
334.177 | 45.95 | 6.1 | 46.95 | 0.9 | 0.1 | 10 | 47.121
336.018 | 45.95 | 6.1 | 46.95 | 0.9 | 0.1 | 10 | 46.7301
337.86 | 45.95 | 6.1 | 46.95 | 0.9 | 0.1 | 10 | 46.2089
338.78 | 45.95 | 6.1 | 46.95 | 0.9 | 0.1 | 10 | 45.6875
343.383 | 45.95 | 6.1 | 46.95 | 0.9 | 0.1 | 10 | 44.7756
345.224 | 45.95 | 6.1 | 46.95 | 0.9 | 0.1 | 10 | 44.2544
347.066 | 45.95 | 6.1 | 46.95 | 0.9 | 0.1 | 10 | 43.8636
347.986 | 45.95 | 6.1 | 46.95 | 0.9 | 0.1 | 10 | 43.4726
349.827 | 45.95 | 6.1 | 46.95 | 0.9 | 0.1 | 10 | 43.0818
350.748 | 45.95 | 6.1 | 46.95 | 0.9 | 0.1 | 10 | 42.6908
352.589 | 45.95 | 6.1 | 46.95 | 0.9 | 0.1 | 10 | 42.3
354.43 | 45.95 | 6.1 | 46.95 | 0.9 | 0.1 | 10 | 41.9091
355.351 | 45.95 | 6.1 | 46.95 | 0.9 | 0.1 | 10 | 41.6485
356.272 | 45.95 | 6.1 | 46.95 | 0.9 | 0.1 | 10 | 41.2575
357.192 | 45.95 | 6.1 | 46.95 | 0.9 | 0.1 | 10 | 40.8666
358.113 | 45.95 | 6.1 | 46.95 | 0.9 | 0.1 | 10 | 40.606
359.033 | 45.95 | 6.1 | 46.95 | 0.9 | 0.1 | 10 | 40.4757
360.363 | 45.95 | 6.1 | 46.95 | 0.9 | 0.1 | 10 | 40.4759
360.875 | 45.95 | 6.1 | 46.95 | 0.9 | 0.1 | 10 | 40.2153
362.716 | 45.95 | 6.1 | 46.95 | 0.9 | 0.1 | 10 | 39.9548
363.841 | 45.95 | 6.1 | 46.95 | 0.9 | 0.1 | 10 | 39.6942
365.478 | 45.95 | 6.1 | 46.95 | 0.9 | 0.1 | 10 | 39.3034
367.216 | 45.95 | 6.1 | 46.95 | 0.9 | 0.1 | 10 | 39.0429
368.853 | 45.95 | 6.1 | 46.95 | 0.9 | 0.1 | 10 | 38.9852
370.592 | 45.95 | 6.1 | 46.95 | 0.9 | 0.1 | 10 | 38.6233
372.331 | 45.95 | 6.1 | 46.95 | 0.9 | 0.1 | 10 | 38.5077
373.968 | 45.95 | 6.1 | 46.95 | 0.9 | 0.1 | 10 | 38.2038
375.706 | 45.95 | 6.1 | 46.95 | 0.9 | 0.1 | 10 | 38.0447
377.445 | 45.95 | 6.1 | 46.95 | 0.9 | 0.1 | 10 | 37.9436
379.082 | 45.95 | 6.1 | 46.95 | 0.9 | 0.1 | 10 | 37.7266
380.821 | 45.95 | 6.1 | 46.95 | 0.9 | 0.1 | 10 | 37.4661
382.457 | 45.95 | 6.1 | 46.95 | 0.9 | 0.1 | 10 | 37.4229
384.196 | 45.95 | 6.1 | 46.95 | 0.9 | 0.1 | 10 | 37.3363
385.935 | 45.95 | 6.1 | 46.95 | 0.9 | 0.1 | 10 | 37.1048
387.572 | 45.95 | 6.1 | 46.95 | 0.9 | 0.1 | 10 | 36.8732
389.311 | 45.95 | 6.1 | 46.95 | 0.9 | 0.1 | 10 | 36.8301
390.334 | 45.95 | 6.1 | 46.95 | 0.9 | 0.1 | 10 | 36.6999
391.254 | 45.95 | 6.1 | 46.95 | 0.9 | 0.1 | 10 | 36.5696
394.016 | 45.95 | 6.1 | 46.95 | 0.9 | 0.1 | 10 | 36.3093
393.096 | 45.95 | 6.1 | 46.95 | 0.9 | 0.1 | 10 | 36.4396
396.062 | 45.95 | 6.1 | 46.95 | 0.9 | 0.1 | 10 | 36.1503
397.801 | 45.95 | 6.1 | 46.95 | 0.9 | 0.1 | 10 | 35.9768
399.54 | 45.95 | 6.1 | 46.95 | 0.9 | 0.1 | 10 | 35.7887
401.176 | 45.95 | 6.1 | 46.95 | 0.9 | 0.1 | 10 | 35.6586
402.915 | 45.95 | 6.1 | 46.95 | 0.9 | 0.1 | 10 | 35.543
404.552 | 45.95 | 6.1 | 46.95 | 0.9 | 0.1 | 10 | 35.4274
406.291 | 45.95 | 6.1 | 46.95 | 0.9 | 0.1 | 10 | 35.3407
408.03 | 45.95 | 6.1 | 46.95 | 0.9 | 0.1 | 10 | 35.1817
409.666 | 45.95 | 6.1 | 46.95 | 0.9 | 0.1 | 10 | 35.0081
411.405 | 45.95 | 6.1 | 46.95 | 0.9 | 0.1 | 10 | 34.8925
413.144 | 45.95 | 6.1 | 46.95 | 0.9 | 0.1 | 10 | 34.7914
414.781 | 45.95 | 6.1 | 46.95 | 0.9 | 0.1 | 10 | 34.6757
417.031 | 45.95 | 6.1 | 46.95 | 0.9 | 0.1 | 10 | 34.4878
418.872 | 45.95 | 6.1 | 46.95 | 0.9 | 0.1 | 10 | 34.3577
419.895 | 45.95 | 6.1 | 46.95 | 0.9 | 0.1 | 10 | 34.184
421.634 | 45.95 | 6.1 | 46.95 | 0.9 | 0.1 | 10 | 34.0105
423.271 | 45.95 | 6.1 | 46.95 | 0.9 | 0.1 | 10 | 33.9383
425.316 | 45.95 | 6.1 | 46.95 | 0.9 | 0.1 | 10 | 33.7069
426.748 | 45.95 | 6.1 | 46.95 | 0.9 | 0.1 | 10 | 33.6636
428.385 | 45.95 | 6.1 | 46.95 | 0.9 | 0.1 | 10 | 33.577
430.124 | 45.95 | 6.1 | 46.95 | 0.9 | 0.1 | 10 | 33.4324
433.5 | 45.95 | 6.1 | 46.95 | 0.9 | 0.1 | 10 | 33.2012
436.875 | 45.95 | 6.1 | 46.95 | 0.9 | 0.1 | 10 | 32.941
438.614 | 45.95 | 6.1 | 46.95 | 0.9 | 0.1 | 10 | 32.8543
440.251 | 45.95 | 6.1 | 46.95 | 0.9 | 0.1 | 10 | 32.7387
441.99 | 45.95 | 6.1 | 46.95 | 0.9 | 0.1 | 10 | 32.6666
445.57 | 45.95 | 6.1 | 46.95 | 0.9 | 0.1 | 10 | 32.4064
447.411 | 45.95 | 6.1 | 46.95 | 0.9 | 0.1 | 10 | 32.2763
448.331 | 45.95 | 6.1 | 46.95 | 0.9 | 0.1 | 10 | 32.1461
449.252 | 45.95 | 6.1 | 46.95 | 0.9 | 0.1 | 10 | 32.1462
450.173 | 45.95 | 6.1 | 46.95 | 0.9 | 0.1 | 10 | 32.016
451.093 | 45.95 | 6.1 | 46.95 | 0.9 | 0.1 | 10 | 31.8858
452.218 | 45.95 | 6.1 | 46.95 | 0.9 | 0.1 | 10 | 31.886
453.855 | 45.95 | 6.1 | 46.95 | 0.9 | 0.1 | 10 | 31.7558
455.594 | 45.95 | 6.1 | 46.95 | 0.9 | 0.1 | 10 | 31.7416
457.537 | 45.95 | 6.1 | 46.95 | 0.9 | 0.1 | 10 | 31.4957
458.969 | 45.95 | 6.1 | 46.95 | 0.9 | 0.1 | 10 | 31.3945
460.708 | 45.95 | 6.1 | 46.95 | 0.9 | 0.1 | 10 | 31.2934
464.902 | 45.95 | 6.1 | 46.95 | 0.9 | 0.1 | 10 | 31.1058
467.459 | 45.95 | 6.1 | 46.95 | 0.9 | 0.1 | 10 | 30.8164
465.823 | 45.95 | 6.1 | 46.95 | 0.9 | 0.1 | 10 | 30.9755
469.198 | 45.95 | 6.1 | 46.95 | 0.9 | 0.1 | 10 | 30.6719
470.937 | 45.95 | 6.1 | 46.95 | 0.9 | 0.1 | 10 | 30.6142
472.574 | 45.95 | 6.1 | 46.95 | 0.9 | 0.1 | 10 | 30.571
474.313 | 45.95 | 6.1 | 46.95 | 0.9 | 0.1 | 10 | 30.3975
477.688 | 45.95 | 6.1 | 46.95 | 0.9 | 0.1 | 10 | 30.3545
481.064 | 45.95 | 6.1 | 46.95 | 0.9 | 0.1 | 10 | 30.0509
479.632 | 45.95 | 6.1 | 46.95 | 0.9 | 0.1 | 10 | 30.1955
482.803 | 45.95 | 6.1 | 46.95 | 0.9 | 0.1 | 10 | 29.9208
486.178 | 45.95 | 6.1 | 46.95 | 0.9 | 0.1 | 10 | 29.6171
485.155 | 45.95 | 6.1 | 46.95 | 0.9 | 0.1 | 10 | 29.6749
488.838 | 45.95 | 6.1 | 46.95 | 0.9 | 0.1 | 10 | 29.4147
491.293 | 45.95 | 6.1 | 46.95 | 0.9 | 0.1 | 10 | 29.2848
493.032 | 45.95 | 6.1 | 46.95 | 0.9 | 0.1 | 10 | 29.1547
494.668 | 45.95 | 6.1 | 46.95 | 0.9 | 0.1 | 10 | 29.0246
496.203 | 45.95 | 6.1 | 46.95 | 0.9 | 0.1 | 10 | 28.8944
498.044 | 45.95 | 6.1 | 46.95 | 0.9 | 0.1 | 10 | 28.7643
500.806 | 45.95 | 6.1 | 46.95 | 0.9 | 0.1 | 10 | 28.504
503.158 | 45.95 | 6.1 | 46.95 | 0.9 | 0.1 | 10 | 28.3885
504.897 | 45.95 | 6.1 | 46.95 | 0.9 | 0.1 | 10 | 28.3743
506.329 | 45.95 | 6.1 | 46.95 | 0.9 | 0.1 | 10 | 28.2442
509.091 | 45.95 | 6.1 | 46.95 | 0.9 | 0.1 | 10 | 28.1143
511.853 | 45.95 | 6.1 | 46.95 | 0.9 | 0.1 | 10 | 27.854
513.387 | 45.95 | 6.1 | 46.95 | 0.9 | 0.1 | 10 | 27.8252
515.126 | 45.95 | 6.1 | 46.95 | 0.9 | 0.1 | 10 | 27.5937
516.763 | 45.95 | 6.1 | 46.95 | 0.9 | 0.1 | 10 | 27.594
519.217 | 45.95 | 6.1 | 46.95 | 0.9 | 0.1 | 10 | 27.464
520.24 | 45.95 | 6.1 | 46.95 | 0.9 | 0.1 | 10 | 27.3338
521.979 | 45.95 | 6.1 | 46.95 | 0.9 | 0.1 | 10 | 27.2037
523.82 | 45.95 | 6.1 | 46.95 | 0.9 | 0.1 | 10 | 27.0736
525.662 | 45.95 | 6.1 | 46.95 | 0.9 | 0.1 | 10 | 26.9436
527.503 | 45.95 | 6.1 | 46.95 | 0.9 | 0.1 | 10 | 26.8135
530.265 | 45.95 | 6.1 | 46.95 | 0.9 | 0.1 | 10 | 26.6836
532.106 | 45.95 | 6.1 | 46.95 | 0.9 | 0.1 | 10 | 26.5535
537.629 | 45.95 | 6.1 | 46.95 | 0.9 | 0.1 | 10 | 26.2936
540.391 | 45.95 | 6.1 | 46.95 | 0.9 | 0.1 | 10 | 26.0333
544.074 | 45.95 | 6.1 | 46.95 | 0.9 | 0.1 | 10 | 25.9035
546.835 | 45.95 | 6.1 | 46.95 | 0.9 | 0.1 | 10 | 25.6432
551.438 | 45.95 | 6.1 | 46.95 | 0.9 | 0.1 | 10 | 25.3832
556.041 | 45.95 | 6.1 | 46.95 | 0.9 | 0.1 | 10 | 25.1232
560.644 | 45.95 | 6.1 | 46.95 | 0.9 | 0.1 | 10 | 24.8632
564.327 | 45.95 | 6.1 | 46.95 | 0.9 | 0.1 | 10 | 24.4727
567.089 | 45.95 | 6.1 | 46.95 | 0.9 | 0.1 | 10 | 24.2124
570.771 | 45.95 | 6.1 | 46.95 | 0.9 | 0.1 | 10 | 23.9522
575.374 | 45.95 | 6.1 | 46.95 | 0.9 | 0.1 | 10 | 23.5618
579.977 | 45.95 | 6.1 | 46.95 | 0.9 | 0.1 | 10 | 23.5626
583.659 | 45.95 | 6.1 | 46.95 | 0.9 | 0.1 | 10 | 23.3024
586.421 | 45.95 | 6.1 | 46.95 | 0.9 | 0.1 | 10 | 23.1725
590.104 | 45.95 | 6.1 | 46.95 | 0.9 | 0.1 | 10 | 22.9123
593.275 | 45.95 | 6.1 | 46.95 | 0.9 | 0.1 | 10 | 22.7825
595.013 | 45.95 | 6.1 | 46.95 | 0.9 | 0.1 | 10 | 22.6524
596.65 | 45.95 | 6.1 | 46.95 | 0.9 | 0.1 | 10 | 22.5223
601.764 | 45.95 | 6.1 | 46.95 | 0.9 | 0.1 | 10 | 22.2913
603.503 | 45.95 | 6.1 | 46.95 | 0.9 | 0.1 | 10 | 22.1323
606.674 | 45.95 | 6.1 | 46.95 | 0.9 | 0.1 | 10 | 22.0024
610.357 | 45.95 | 6.1 | 46.95 | 0.9 | 0.1 | 10 | 21.8726
614.039 | 45.95 | 6.1 | 46.95 | 0.9 | 0.1 | 10 | 21.7428
615.88 | 45.95 | 6.1 | 46.95 | 0.9 | 0.1 | 10 | 21.6128
617.108 | 45.95 | 6.1 | 46.95 | 0.9 | 0.1 | 10 | 21.613
618.847 | 45.95 | 6.1 | 46.95 | 0.9 | 0.1 | 10 | 21.5988
620.483 | 45.95 | 6.1 | 46.95 | 0.9 | 0.1 | 10 | 21.4686
622.222 | 45.95 | 6.1 | 46.95 | 0.9 | 0.1 | 10 | 21.3965
623.859 | 45.95 | 6.1 | 46.95 | 0.9 | 0.1 | 10 | 21.2084
625.598 | 45.95 | 6.1 | 46.95 | 0.9 | 0.1 | 10 | 21.2087
627.848 | 45.95 | 6.1 | 46.95 | 0.9 | 0.1 | 10 | 20.9628
630.712 | 45.95 | 6.1 | 46.95 | 0.9 | 0.1 | 10 | 20.8329
632.451 | 45.95 | 6.1 | 46.95 | 0.9 | 0.1 | 10 | 20.8332
634.088 | 45.95 | 6.1 | 46.95 | 0.9 | 0.1 | 10 | 20.8335
637.975 | 45.95 | 6.1 | 46.95 | 0.9 | 0.1 | 10 | 20.5733
640.941 | 45.95 | 6.1 | 46.95 | 0.9 | 0.1 | 10 | 20.4579
642.578 | 45.95 | 6.1 | 46.95 | 0.9 | 0.1 | 10 | 20.3133
644.317 | 45.95 | 6.1 | 46.95 | 0.9 | 0.1 | 10 | 20.3136
645.953 | 45.95 | 6.1 | 46.95 | 0.9 | 0.1 | 10 | 20.227
647.692 | 45.95 | 6.1 | 46.95 | 0.9 | 0.1 | 10 | 20.1838
649.431 | 45.95 | 6.1 | 46.95 | 0.9 | 0.1 | 10 | 20.0537
653.625 | 45.95 | 6.1 | 46.95 | 0.9 | 0.1 | 10 | 19.924
658.228 | 45.95 | 6.1 | 46.95 | 0.9 | 0.1 | 10 | 19.664
661.91 | 45.95 | 6.1 | 46.95 | 0.9 | 0.1 | 10 | 19.5342
665.593 | 45.95 | 6.1 | 46.95 | 0.9 | 0.1 | 10 | 19.4044
667.434 | 45.95 | 6.1 | 46.95 | 0.9 | 0.1 | 10 | 19.4047
669.786 | 45.95 | 6.1 | 46.95 | 0.9 | 0.1 | 10 | 19.2892
671.525 | 45.95 | 6.1 | 46.95 | 0.9 | 0.1 | 10 | 19.2605
674.901 | 45.95 | 6.1 | 46.95 | 0.9 | 0.1 | 10 | 19.0728
676.64 | 45.95 | 6.1 | 46.95 | 0.9 | 0.1 | 10 | 18.9861
680.015 | 45.95 | 6.1 | 46.95 | 0.9 | 0.1 | 10 | 18.7694
681.652 | 45.95 | 6.1 | 46.95 | 0.9 | 0.1 | 10 | 18.7552
683.391 | 45.95 | 6.1 | 46.95 | 0.9 | 0.1 | 10 | 18.7554
685.13 | 45.95 | 6.1 | 46.95 | 0.9 | 0.1 | 10 | 18.6978
688.505 | 45.95 | 6.1 | 46.95 | 0.9 | 0.1 | 10 | 18.4955
690.244 | 45.95 | 6.1 | 46.95 | 0.9 | 0.1 | 10 | 18.4958
691.881 | 45.95 | 6.1 | 46.95 | 0.9 | 0.1 | 10 | 18.4092
693.62 | 45.95 | 6.1 | 46.95 | 0.9 | 0.1 | 10 | 18.4094
695.256 | 45.95 | 6.1 | 46.95 | 0.9 | 0.1 | 10 | 18.2214
696.995 | 45.95 | 6.1 | 46.95 | 0.9 | 0.1 | 10 | 18.1782
698.734 | 45.95 | 6.1 | 46.95 | 0.9 | 0.1 | 10 | 18.1785
702.417 | 45.95 | 6.1 | 46.95 | 0.9 | 0.1 | 10 | 18.1067
705.178 | 45.95 | 6.1 | 46.95 | 0.9 | 0.1 | 10 | 17.9767
707.94 | 45.95 | 6.1 | 46.95 | 0.9 | 0.1 | 10 | 17.9772
710.6 | 45.95 | 6.1 | 46.95 | 0.9 | 0.1 | 10 | 17.8183
712.339 | 45.95 | 6.1 | 46.95 | 0.9 | 0.1 | 10 | 17.5723
713.975 | 45.95 | 6.1 | 46.95 | 0.9 | 0.1 | 10 | 17.587
715.714 | 45.95 | 6.1 | 46.95 | 0.9 | 0.1 | 10 | 17.5873
717.351 | 45.95 | 6.1 | 46.95 | 0.9 | 0.1 | 10 | 17.5296
719.09 | 45.95 | 6.1 | 46.95 | 0.9 | 0.1 | 10 | 17.5299
720.829 | 45.95 | 6.1 | 46.95 | 0.9 | 0.1 | 10 | 17.5157
722.465 | 45.95 | 6.1 | 46.95 | 0.9 | 0.1 | 10 | 17.4291
724.204 | 45.95 | 6.1 | 46.95 | 0.9 | 0.1 | 10 | 17.3134
725.943 | 45.95 | 6.1 | 46.95 | 0.9 | 0.1 | 10 | 17.2703
727.58 | 45.95 | 6.1 | 46.95 | 0.9 | 0.1 | 10 | 17.2561
729.319 | 45.95 | 6.1 | 46.95 | 0.9 | 0.1 | 10 | 17.2563
730.955 | 45.95 | 6.1 | 46.95 | 0.9 | 0.1 | 10 | 17.2276
732.694 | 45.95 | 6.1 | 46.95 | 0.9 | 0.1 | 10 | 17.0686
734.433 | 45.95 | 6.1 | 46.95 | 0.9 | 0.1 | 10 | 17.0109
736.07 | 45.95 | 6.1 | 46.95 | 0.9 | 0.1 | 10 | 16.9967
737.808 | 45.95 | 6.1 | 46.95 | 0.9 | 0.1 | 10 | 16.997
739.547 | 45.95 | 6.1 | 46.95 | 0.9 | 0.1 | 10 | 16.9972
741.184 | 45.95 | 6.1 | 46.95 | 0.9 | 0.1 | 10 | 16.9396
742.923 | 45.95 | 6.1 | 46.95 | 0.9 | 0.1 | 10 | 16.795
744.56 | 45.95 | 6.1 | 46.95 | 0.9 | 0.1 | 10 | 16.7228
746.298 | 45.95 | 6.1 | 46.95 | 0.9 | 0.1 | 10 | 16.7231
748.037 | 45.95 | 6.1 | 46.95 | 0.9 | 0.1 | 10 | 16.7234
749.674 | 45.95 | 6.1 | 46.95 | 0.9 | 0.1 | 10 | 16.7237
751.413 | 45.95 | 6.1 | 46.95 | 0.9 | 0.1 | 10 | 16.6805
753.049 | 45.95 | 6.1 | 46.95 | 0.9 | 0.1 | 10 | 16.5504
754.788 | 45.95 | 6.1 | 46.95 | 0.9 | 0.1 | 10 | 16.4492
756.527 | 45.95 | 6.1 | 46.95 | 0.9 | 0.1 | 10 | 16.4495
758.164 | 45.95 | 6.1 | 46.95 | 0.9 | 0.1 | 10 | 16.4353
759.903 | 45.95 | 6.1 | 46.95 | 0.9 | 0.1 | 10 | 16.4356
761.642 | 45.95 | 6.1 | 46.95 | 0.9 | 0.1 | 10 | 16.4069
763.278 | 45.95 | 6.1 | 46.95 | 0.9 | 0.1 | 10 | 16.2913
765.017 | 45.95 | 6.1 | 46.95 | 0.9 | 0.1 | 10 | 16.1467
766.654 | 45.95 | 6.1 | 46.95 | 0.9 | 0.1 | 10 | 16.118
768.393 | 45.95 | 6.1 | 46.95 | 0.9 | 0.1 | 10 | 16.1183
770.132 | 45.95 | 6.1 | 46.95 | 0.9 | 0.1 | 10 | 16.1186
771.768 | 45.95 | 6.1 | 46.95 | 0.9 | 0.1 | 10 | 16.1043
773.507 | 45.95 | 6.1 | 46.95 | 0.9 | 0.1 | 10 | 15.9742
775.246 | 45.95 | 6.1 | 46.95 | 0.9 | 0.1 | 10 | 15.8152
776.883 | 45.95 | 6.1 | 46.95 | 0.9 | 0.1 | 10 | 15.7865
778.622 | 45.95 | 6.1 | 46.95 | 0.9 | 0.1 | 10 | 15.7868
780.258 | 45.95 | 6.1 | 46.95 | 0.9 | 0.1 | 10 | 15.787
781.997 | 45.95 | 6.1 | 46.95 | 0.9 | 0.1 | 10 | 15.7873
783.736 | 45.95 | 6.1 | 46.95 | 0.9 | 0.1 | 10 | 15.7876
785.373 | 45.95 | 6.1 | 46.95 | 0.9 | 0.1 | 10 | 15.7299
787.112 | 45.95 | 6.1 | 46.95 | 0.9 | 0.1 | 10 | 15.5998
788.851 | 45.95 | 6.1 | 46.95 | 0.9 | 0.1 | 10 | 15.5132
790.487 | 45.95 | 6.1 | 46.95 | 0.9 | 0.1 | 10 | 15.5134
792.226 | 45.95 | 6.1 | 46.95 | 0.9 | 0.1 | 10 | 15.5137
793.863 | 45.95 | 6.1 | 46.95 | 0.9 | 0.1 | 10 | 15.514
795.602 | 45.95 | 6.1 | 46.95 | 0.9 | 0.1 | 10 | 15.5143
797.34 | 45.95 | 6.1 | 46.95 | 0.9 | 0.1 | 10 | 15.3987
798.977 | 45.95 | 6.1 | 46.95 | 0.9 | 0.1 | 10 | 15.3844

## Cashew_shells_10
温度 | C | H | O | N | S | HR | W
22.0944 | 48.7 | 7.3 | 43.81 | 0.14 | 0.05 | 10 | 99.9746
23.8333 | 48.7 | 7.3 | 43.81 | 0.14 | 0.05 | 10 | 99.859
25.4699 | 48.7 | 7.3 | 43.81 | 0.14 | 0.05 | 10 | 99.7579
27.2088 | 48.7 | 7.3 | 43.81 | 0.14 | 0.05 | 10 | 99.6133
35.6988 | 48.7 | 7.3 | 43.81 | 0.14 | 0.05 | 10 | 99.0932
37.4377 | 48.7 | 7.3 | 43.81 | 0.14 | 0.05 | 10 | 98.9631
39.0743 | 48.7 | 7.3 | 43.81 | 0.14 | 0.05 | 10 | 98.9344
40.8132 | 48.7 | 7.3 | 43.81 | 0.14 | 0.05 | 10 | 98.7898
42.4498 | 48.7 | 7.3 | 43.81 | 0.14 | 0.05 | 10 | 98.5003
44.1887 | 48.7 | 7.3 | 43.81 | 0.14 | 0.05 | 10 | 98.3992
45.9276 | 48.7 | 7.3 | 43.81 | 0.14 | 0.05 | 10 | 98.2981
47.5643 | 48.7 | 7.3 | 43.81 | 0.14 | 0.05 | 10 | 98.11
49.3032 | 48.7 | 7.3 | 43.81 | 0.14 | 0.05 | 10 | 97.8351
51.0421 | 48.7 | 7.3 | 43.81 | 0.14 | 0.05 | 10 | 97.7774
52.6787 | 48.7 | 7.3 | 43.81 | 0.14 | 0.05 | 10 | 97.6763
54.4176 | 48.7 | 7.3 | 43.81 | 0.14 | 0.05 | 10 | 97.4303
56.0542 | 48.7 | 7.3 | 43.81 | 0.14 | 0.05 | 10 | 97.2712
57.7931 | 48.7 | 7.3 | 43.81 | 0.14 | 0.05 | 10 | 97.0976
59.532 | 48.7 | 7.3 | 43.81 | 0.14 | 0.05 | 10 | 96.8806
61.1686 | 48.7 | 7.3 | 43.81 | 0.14 | 0.05 | 10 | 96.765
62.9076 | 48.7 | 7.3 | 43.81 | 0.14 | 0.05 | 10 | 96.6494
64.6465 | 48.7 | 7.3 | 43.81 | 0.14 | 0.05 | 10 | 96.5048
66.2831 | 48.7 | 7.3 | 43.81 | 0.14 | 0.05 | 10 | 96.4037
68.1243 | 48.7 | 7.3 | 43.81 | 0.14 | 0.05 | 10 | 96.2301
70.8861 | 48.7 | 7.3 | 43.81 | 0.14 | 0.05 | 10 | 96.1002
73.6479 | 48.7 | 7.3 | 43.81 | 0.14 | 0.05 | 10 | 95.9703
75.4891 | 48.7 | 7.3 | 43.81 | 0.14 | 0.05 | 10 | 95.9706
77.3303 | 48.7 | 7.3 | 43.81 | 0.14 | 0.05 | 10 | 95.8405
79.1715 | 48.7 | 7.3 | 43.81 | 0.14 | 0.05 | 10 | 95.7104
81.0127 | 48.7 | 7.3 | 43.81 | 0.14 | 0.05 | 10 | 95.7107
82.8539 | 48.7 | 7.3 | 43.81 | 0.14 | 0.05 | 10 | 95.711
83.7745 | 48.7 | 7.3 | 43.81 | 0.14 | 0.05 | 10 | 95.5808
85.0019 | 48.7 | 7.3 | 43.81 | 0.14 | 0.05 | 10 | 95.581
86.7408 | 48.7 | 7.3 | 43.81 | 0.14 | 0.05 | 10 | 95.5523
88.3774 | 48.7 | 7.3 | 43.81 | 0.14 | 0.05 | 10 | 95.4801
90.1164 | 48.7 | 7.3 | 43.81 | 0.14 | 0.05 | 10 | 95.3066
93.4919 | 48.7 | 7.3 | 43.81 | 0.14 | 0.05 | 10 | 95.1768
95.2308 | 48.7 | 7.3 | 43.81 | 0.14 | 0.05 | 10 | 95.1626
98.6063 | 48.7 | 7.3 | 43.81 | 0.14 | 0.05 | 10 | 95.0762
102.186 | 48.7 | 7.3 | 43.81 | 0.14 | 0.05 | 10 | 95.0623
104.948 | 48.7 | 7.3 | 43.81 | 0.14 | 0.05 | 10 | 95.0627
107.71 | 48.7 | 7.3 | 43.81 | 0.14 | 0.05 | 10 | 95.0632
110.472 | 48.7 | 7.3 | 43.81 | 0.14 | 0.05 | 10 | 95.0636
113.234 | 48.7 | 7.3 | 43.81 | 0.14 | 0.05 | 10 | 95.0641
115.995 | 48.7 | 7.3 | 43.81 | 0.14 | 0.05 | 10 | 95.0645
118.757 | 48.7 | 7.3 | 43.81 | 0.14 | 0.05 | 10 | 95.065
121.519 | 48.7 | 7.3 | 43.81 | 0.14 | 0.05 | 10 | 95.0654
124.281 | 48.7 | 7.3 | 43.81 | 0.14 | 0.05 | 10 | 95.0659
127.043 | 48.7 | 7.3 | 43.81 | 0.14 | 0.05 | 10 | 95.0663
129.804 | 48.7 | 7.3 | 43.81 | 0.14 | 0.05 | 10 | 95.0668
132.566 | 48.7 | 7.3 | 43.81 | 0.14 | 0.05 | 10 | 95.0672
134.305 | 48.7 | 7.3 | 43.81 | 0.14 | 0.05 | 10 | 95.0385
136.044 | 48.7 | 7.3 | 43.81 | 0.14 | 0.05 | 10 | 95.0243
137.681 | 48.7 | 7.3 | 43.81 | 0.14 | 0.05 | 10 | 94.9956
139.42 | 48.7 | 7.3 | 43.81 | 0.14 | 0.05 | 10 | 94.9814
141.056 | 48.7 | 7.3 | 43.81 | 0.14 | 0.05 | 10 | 94.9817
142.795 | 48.7 | 7.3 | 43.81 | 0.14 | 0.05 | 10 | 94.982
144.534 | 48.7 | 7.3 | 43.81 | 0.14 | 0.05 | 10 | 94.9823
146.171 | 48.7 | 7.3 | 43.81 | 0.14 | 0.05 | 10 | 94.9825
147.909 | 48.7 | 7.3 | 43.81 | 0.14 | 0.05 | 10 | 94.9828
149.648 | 48.7 | 7.3 | 43.81 | 0.14 | 0.05 | 10 | 94.9686
151.285 | 48.7 | 7.3 | 43.81 | 0.14 | 0.05 | 10 | 94.9689
153.74 | 48.7 | 7.3 | 43.81 | 0.14 | 0.05 | 10 | 94.9403
155.581 | 48.7 | 7.3 | 43.81 | 0.14 | 0.05 | 10 | 94.9406
158.343 | 48.7 | 7.3 | 43.81 | 0.14 | 0.05 | 10 | 94.9411
161.105 | 48.7 | 7.3 | 43.81 | 0.14 | 0.05 | 10 | 94.9415
164.787 | 48.7 | 7.3 | 43.81 | 0.14 | 0.05 | 10 | 94.9421
167.549 | 48.7 | 7.3 | 43.81 | 0.14 | 0.05 | 10 | 94.9426
170.311 | 48.7 | 7.3 | 43.81 | 0.14 | 0.05 | 10 | 94.943
173.072 | 48.7 | 7.3 | 43.81 | 0.14 | 0.05 | 10 | 94.9435
175.834 | 48.7 | 7.3 | 43.81 | 0.14 | 0.05 | 10 | 94.9439
179.517 | 48.7 | 7.3 | 43.81 | 0.14 | 0.05 | 10 | 94.9445
181.358 | 48.7 | 7.3 | 43.81 | 0.14 | 0.05 | 10 | 94.9448
183.199 | 48.7 | 7.3 | 43.81 | 0.14 | 0.05 | 10 | 94.9451
185.961 | 48.7 | 7.3 | 43.81 | 0.14 | 0.05 | 10 | 94.9456
188.723 | 48.7 | 7.3 | 43.81 | 0.14 | 0.05 | 10 | 94.946
191.484 | 48.7 | 7.3 | 43.81 | 0.14 | 0.05 | 10 | 94.8161
196.087 | 48.7 | 7.3 | 43.81 | 0.14 | 0.05 | 10 | 94.8168
199.77 | 48.7 | 7.3 | 43.81 | 0.14 | 0.05 | 10 | 94.8174
201.611 | 48.7 | 7.3 | 43.81 | 0.14 | 0.05 | 10 | 94.8177
203.964 | 48.7 | 7.3 | 43.81 | 0.14 | 0.05 | 10 | 94.7312
205.703 | 48.7 | 7.3 | 43.81 | 0.14 | 0.05 | 10 | 94.6735
207.442 | 48.7 | 7.3 | 43.81 | 0.14 | 0.05 | 10 | 94.6448
209.078 | 48.7 | 7.3 | 43.81 | 0.14 | 0.05 | 10 | 94.6451
210.817 | 48.7 | 7.3 | 43.81 | 0.14 | 0.05 | 10 | 94.6454
212.454 | 48.7 | 7.3 | 43.81 | 0.14 | 0.05 | 10 | 94.6457
214.193 | 48.7 | 7.3 | 43.81 | 0.14 | 0.05 | 10 | 94.6459
215.931 | 48.7 | 7.3 | 43.81 | 0.14 | 0.05 | 10 | 94.6607
217.568 | 48.7 | 7.3 | 43.81 | 0.14 | 0.05 | 10 | 94.6465
219.307 | 48.7 | 7.3 | 43.81 | 0.14 | 0.05 | 10 | 94.6033
221.046 | 48.7 | 7.3 | 43.81 | 0.14 | 0.05 | 10 | 94.4877
222.683 | 48.7 | 7.3 | 43.81 | 0.14 | 0.05 | 10 | 94.4155
224.421 | 48.7 | 7.3 | 43.81 | 0.14 | 0.05 | 10 | 94.4013
226.058 | 48.7 | 7.3 | 43.81 | 0.14 | 0.05 | 10 | 94.4016
227.797 | 48.7 | 7.3 | 43.81 | 0.14 | 0.05 | 10 | 94.4019
229.536 | 48.7 | 7.3 | 43.81 | 0.14 | 0.05 | 10 | 94.3297
231.172 | 48.7 | 7.3 | 43.81 | 0.14 | 0.05 | 10 | 94.1851
232.911 | 48.7 | 7.3 | 43.81 | 0.14 | 0.05 | 10 | 94.084
234.65 | 48.7 | 7.3 | 43.81 | 0.14 | 0.05 | 10 | 93.9539
236.287 | 48.7 | 7.3 | 43.81 | 0.14 | 0.05 | 10 | 93.8673
238.026 | 48.7 | 7.3 | 43.81 | 0.14 | 0.05 | 10 | 93.7951
239.662 | 48.7 | 7.3 | 43.81 | 0.14 | 0.05 | 10 | 93.7664
241.401 | 48.7 | 7.3 | 43.81 | 0.14 | 0.05 | 10 | 93.6074
243.14 | 48.7 | 7.3 | 43.81 | 0.14 | 0.05 | 10 | 93.3759
244.777 | 48.7 | 7.3 | 43.81 | 0.14 | 0.05 | 10 | 93.2747
246.516 | 48.7 | 7.3 | 43.81 | 0.14 | 0.05 | 10 | 93.1156
248.152 | 48.7 | 7.3 | 43.81 | 0.14 | 0.05 | 10 | 92.8841
249.891 | 48.7 | 7.3 | 43.81 | 0.14 | 0.05 | 10 | 92.754
251.63 | 48.7 | 7.3 | 43.81 | 0.14 | 0.05 | 10 | 92.5225
253.267 | 48.7 | 7.3 | 43.81 | 0.14 | 0.05 | 10 | 92.2186
255.006 | 48.7 | 7.3 | 43.81 | 0.14 | 0.05 | 10 | 91.9436
256.745 | 48.7 | 7.3 | 43.81 | 0.14 | 0.05 | 10 | 91.6832
258.381 | 48.7 | 7.3 | 43.81 | 0.14 | 0.05 | 10 | 91.4082
260.12 | 48.7 | 7.3 | 43.81 | 0.14 | 0.05 | 10 | 91.0608
261.757 | 48.7 | 7.3 | 43.81 | 0.14 | 0.05 | 10 | 90.9162
263.496 | 48.7 | 7.3 | 43.81 | 0.14 | 0.05 | 10 | 90.5109
265.235 | 48.7 | 7.3 | 43.81 | 0.14 | 0.05 | 10 | 89.9172
266.871 | 48.7 | 7.3 | 43.81 | 0.14 | 0.05 | 10 | 89.4249
268.61 | 48.7 | 7.3 | 43.81 | 0.14 | 0.05 | 10 | 88.556
270.349 | 48.7 | 7.3 | 43.81 | 0.14 | 0.05 | 10 | 88.1072
271.986 | 48.7 | 7.3 | 43.81 | 0.14 | 0.05 | 10 | 87.7743
273.725 | 48.7 | 7.3 | 43.81 | 0.14 | 0.05 | 10 | 87.1951
275.361 | 48.7 | 7.3 | 43.81 | 0.14 | 0.05 | 10 | 86.5725
277.1 | 48.7 | 7.3 | 43.81 | 0.14 | 0.05 | 10 | 86.1092
278.839 | 48.7 | 7.3 | 43.81 | 0.14 | 0.05 | 10 | 85.5155
279.862 | 48.7 | 7.3 | 43.81 | 0.14 | 0.05 | 10 | 84.7914
280.476 | 48.7 | 7.3 | 43.81 | 0.14 | 0.05 | 10 | 84.3424
280.783 | 48.7 | 7.3 | 43.81 | 0.14 | 0.05 | 10 | 83.8789
281.703 | 48.7 | 7.3 | 43.81 | 0.14 | 0.05 | 10 | 83.4879
282.215 | 48.7 | 7.3 | 43.81 | 0.14 | 0.05 | 10 | 83.1693
283.544 | 48.7 | 7.3 | 43.81 | 0.14 | 0.05 | 10 | 82.054
284.465 | 48.7 | 7.3 | 43.81 | 0.14 | 0.05 | 10 | 80.4896
287.227 | 48.7 | 7.3 | 43.81 | 0.14 | 0.05 | 10 | 79.1863
290.909 | 48.7 | 7.3 | 43.81 | 0.14 | 0.05 | 10 | 77.7528
292.443 | 48.7 | 7.3 | 43.81 | 0.14 | 0.05 | 10 | 77.2605
294.08 | 48.7 | 7.3 | 43.81 | 0.14 | 0.05 | 10 | 76.6233
295.819 | 48.7 | 7.3 | 43.81 | 0.14 | 0.05 | 10 | 76.3484
297.353 | 48.7 | 7.3 | 43.81 | 0.14 | 0.05 | 10 | 75.0159
297.456 | 48.7 | 7.3 | 43.81 | 0.14 | 0.05 | 10 | 74.1467
299.194 | 48.7 | 7.3 | 43.81 | 0.14 | 0.05 | 10 | 73.4227
300.933 | 48.7 | 7.3 | 43.81 | 0.14 | 0.05 | 10 | 71.9308
301.956 | 48.7 | 7.3 | 43.81 | 0.14 | 0.05 | 10 | 70.9749
302.57 | 48.7 | 7.3 | 43.81 | 0.14 | 0.05 | 10 | 70.4535
303.797 | 48.7 | 7.3 | 43.81 | 0.14 | 0.05 | 10 | 69.8018
304.718 | 48.7 | 7.3 | 43.81 | 0.14 | 0.05 | 10 | 69.2804
305.639 | 48.7 | 7.3 | 43.81 | 0.14 | 0.05 | 10 | 68.4983
306.559 | 48.7 | 7.3 | 43.81 | 0.14 | 0.05 | 10 | 67.8466
307.48 | 48.7 | 7.3 | 43.81 | 0.14 | 0.05 | 10 | 67.4556
308.4 | 48.7 | 7.3 | 43.81 | 0.14 | 0.05 | 10 | 67.0646
308.4 | 48.7 | 7.3 | 43.81 | 0.14 | 0.05 | 10 | 66.5431
309.321 | 48.7 | 7.3 | 43.81 | 0.14 | 0.05 | 10 | 66.0217
310.242 | 48.7 | 7.3 | 43.81 | 0.14 | 0.05 | 10 | 65.5004
311.162 | 48.7 | 7.3 | 43.81 | 0.14 | 0.05 | 10 | 64.979
312.083 | 48.7 | 7.3 | 43.81 | 0.14 | 0.05 | 10 | 64.3273
312.799 | 48.7 | 7.3 | 43.81 | 0.14 | 0.05 | 10 | 63.9073
313.003 | 48.7 | 7.3 | 43.81 | 0.14 | 0.05 | 10 | 63.2844
313.924 | 48.7 | 7.3 | 43.81 | 0.14 | 0.05 | 10 | 62.8934
314.538 | 48.7 | 7.3 | 43.81 | 0.14 | 0.05 | 10 | 62.6327
316.174 | 48.7 | 7.3 | 43.81 | 0.14 | 0.05 | 10 | 62.1405
317.606 | 48.7 | 7.3 | 43.81 | 0.14 | 0.05 | 10 | 61.4598
317.913 | 48.7 | 7.3 | 43.81 | 0.14 | 0.05 | 10 | 61.1991
318.527 | 48.7 | 7.3 | 43.81 | 0.14 | 0.05 | 10 | 60.5473
319.55 | 48.7 | 7.3 | 43.81 | 0.14 | 0.05 | 10 | 60.055
320.368 | 48.7 | 7.3 | 43.81 | 0.14 | 0.05 | 10 | 59.5046
321.289 | 48.7 | 7.3 | 43.81 | 0.14 | 0.05 | 10 | 58.7949
322.209 | 48.7 | 7.3 | 43.81 | 0.14 | 0.05 | 10 | 58.3315
323.028 | 48.7 | 7.3 | 43.81 | 0.14 | 0.05 | 10 | 57.7957
324.051 | 48.7 | 7.3 | 43.81 | 0.14 | 0.05 | 10 | 57.2888
324.051 | 48.7 | 7.3 | 43.81 | 0.14 | 0.05 | 10 | 56.7673
324.664 | 48.7 | 7.3 | 43.81 | 0.14 | 0.05 | 10 | 56.3328
324.971 | 48.7 | 7.3 | 43.81 | 0.14 | 0.05 | 10 | 55.8548
326.403 | 48.7 | 7.3 | 43.81 | 0.14 | 0.05 | 10 | 55.4204
328.142 | 48.7 | 7.3 | 43.81 | 0.14 | 0.05 | 10 | 54.9861
328.654 | 48.7 | 7.3 | 43.81 | 0.14 | 0.05 | 10 | 54.2908
330.495 | 48.7 | 7.3 | 43.81 | 0.14 | 0.05 | 10 | 53.6393
331.415 | 48.7 | 7.3 | 43.81 | 0.14 | 0.05 | 10 | 53.1179
331.518 | 48.7 | 7.3 | 43.81 | 0.14 | 0.05 | 10 | 52.5674
332.336 | 48.7 | 7.3 | 43.81 | 0.14 | 0.05 | 10 | 52.075
333.154 | 48.7 | 7.3 | 43.81 | 0.14 | 0.05 | 10 | 51.3508
334.177 | 48.7 | 7.3 | 43.81 | 0.14 | 0.05 | 10 | 51.0323
334.893 | 48.7 | 7.3 | 43.81 | 0.14 | 0.05 | 10 | 50.5109
336.018 | 48.7 | 7.3 | 43.81 | 0.14 | 0.05 | 10 | 49.9896
336.632 | 48.7 | 7.3 | 43.81 | 0.14 | 0.05 | 10 | 49.642
337.86 | 48.7 | 7.3 | 43.81 | 0.14 | 0.05 | 10 | 49.0772
338.78 | 48.7 | 7.3 | 43.81 | 0.14 | 0.05 | 10 | 48.4255
340.008 | 48.7 | 7.3 | 43.81 | 0.14 | 0.05 | 10 | 47.513
341.542 | 48.7 | 7.3 | 43.81 | 0.14 | 0.05 | 10 | 46.3399
341.747 | 48.7 | 7.3 | 43.81 | 0.14 | 0.05 | 10 | 44.9927
343.383 | 48.7 | 7.3 | 43.81 | 0.14 | 0.05 | 10 | 44.1382
345.122 | 48.7 | 7.3 | 43.81 | 0.14 | 0.05 | 10 | 43.0376
346.145 | 48.7 | 7.3 | 43.81 | 0.14 | 0.05 | 10 | 42.5597
346.759 | 48.7 | 7.3 | 43.81 | 0.14 | 0.05 | 10 | 42.2556
347.986 | 48.7 | 7.3 | 43.81 | 0.14 | 0.05 | 10 | 41.6473
348.498 | 48.7 | 7.3 | 43.81 | 0.14 | 0.05 | 10 | 41.2128
350.237 | 48.7 | 7.3 | 43.81 | 0.14 | 0.05 | 10 | 40.8509
351.669 | 48.7 | 7.3 | 43.81 | 0.14 | 0.05 | 10 | 40.2138
351.873 | 48.7 | 7.3 | 43.81 | 0.14 | 0.05 | 10 | 39.8516
352.589 | 48.7 | 7.3 | 43.81 | 0.14 | 0.05 | 10 | 39.3013
353.612 | 48.7 | 7.3 | 43.81 | 0.14 | 0.05 | 10 | 38.8668
354.43 | 48.7 | 7.3 | 43.81 | 0.14 | 0.05 | 10 | 38.3889
355.351 | 48.7 | 7.3 | 43.81 | 0.14 | 0.05 | 10 | 37.5199
356.272 | 48.7 | 7.3 | 43.81 | 0.14 | 0.05 | 10 | 36.9551
356.988 | 48.7 | 7.3 | 43.81 | 0.14 | 0.05 | 10 | 36.5061
358.113 | 48.7 | 7.3 | 43.81 | 0.14 | 0.05 | 10 | 35.9123
358.727 | 48.7 | 7.3 | 43.81 | 0.14 | 0.05 | 10 | 35.5213
360.363 | 48.7 | 7.3 | 43.81 | 0.14 | 0.05 | 10 | 35.116
361.795 | 48.7 | 7.3 | 43.81 | 0.14 | 0.05 | 10 | 34.6092
362.102 | 48.7 | 7.3 | 43.81 | 0.14 | 0.05 | 10 | 34.1746
362.716 | 48.7 | 7.3 | 43.81 | 0.14 | 0.05 | 10 | 33.6967
363.841 | 48.7 | 7.3 | 43.81 | 0.14 | 0.05 | 10 | 33.3926
364.557 | 48.7 | 7.3 | 43.81 | 0.14 | 0.05 | 10 | 33.0451
365.478 | 48.7 | 7.3 | 43.81 | 0.14 | 0.05 | 10 | 32.799
366.398 | 48.7 | 7.3 | 43.81 | 0.14 | 0.05 | 10 | 32.3935
367.216 | 48.7 | 7.3 | 43.81 | 0.14 | 0.05 | 10 | 31.9445
368.853 | 48.7 | 7.3 | 43.81 | 0.14 | 0.05 | 10 | 31.2639
370.592 | 48.7 | 7.3 | 43.81 | 0.14 | 0.05 | 10 | 30.5834
372.331 | 48.7 | 7.3 | 43.81 | 0.14 | 0.05 | 10 | 30.4533
373.968 | 48.7 | 7.3 | 43.81 | 0.14 | 0.05 | 10 | 30.2217
375.706 | 48.7 | 7.3 | 43.81 | 0.14 | 0.05 | 10 | 29.9323
377.445 | 48.7 | 7.3 | 43.81 | 0.14 | 0.05 | 10 | 29.6718
379.082 | 48.7 | 7.3 | 43.81 | 0.14 | 0.05 | 10 | 29.4548
380.821 | 48.7 | 7.3 | 43.81 | 0.14 | 0.05 | 10 | 29.2233
382.457 | 48.7 | 7.3 | 43.81 | 0.14 | 0.05 | 10 | 29.1222
384.196 | 48.7 | 7.3 | 43.81 | 0.14 | 0.05 | 10 | 28.9921
385.935 | 48.7 | 7.3 | 43.81 | 0.14 | 0.05 | 10 | 28.8765
387.572 | 48.7 | 7.3 | 43.81 | 0.14 | 0.05 | 10 | 28.7898
389.311 | 48.7 | 7.3 | 43.81 | 0.14 | 0.05 | 10 | 28.6018
391.05 | 48.7 | 7.3 | 43.81 | 0.14 | 0.05 | 10 | 28.3703
392.686 | 48.7 | 7.3 | 43.81 | 0.14 | 0.05 | 10 | 28.2257
394.425 | 48.7 | 7.3 | 43.81 | 0.14 | 0.05 | 10 | 28.1535
396.062 | 48.7 | 7.3 | 43.81 | 0.14 | 0.05 | 10 | 27.9944
397.801 | 48.7 | 7.3 | 43.81 | 0.14 | 0.05 | 10 | 27.8933
399.54 | 48.7 | 7.3 | 43.81 | 0.14 | 0.05 | 10 | 27.7487
401.176 | 48.7 | 7.3 | 43.81 | 0.14 | 0.05 | 10 | 27.5607
402.915 | 48.7 | 7.3 | 43.81 | 0.14 | 0.05 | 10 | 27.4451
404.552 | 48.7 | 7.3 | 43.81 | 0.14 | 0.05 | 10 | 27.4019
406.291 | 48.7 | 7.3 | 43.81 | 0.14 | 0.05 | 10 | 27.3152
408.03 | 48.7 | 7.3 | 43.81 | 0.14 | 0.05 | 10 | 27.1707
409.666 | 48.7 | 7.3 | 43.81 | 0.14 | 0.05 | 10 | 26.9391
411.405 | 48.7 | 7.3 | 43.81 | 0.14 | 0.05 | 10 | 26.7656
413.144 | 48.7 | 7.3 | 43.81 | 0.14 | 0.05 | 10 | 26.6645
414.781 | 48.7 | 7.3 | 43.81 | 0.14 | 0.05 | 10 | 26.4764
416.52 | 48.7 | 7.3 | 43.81 | 0.14 | 0.05 | 10 | 26.4043
418.156 | 48.7 | 7.3 | 43.81 | 0.14 | 0.05 | 10 | 26.2886
419.895 | 48.7 | 7.3 | 43.81 | 0.14 | 0.05 | 10 | 26.1585
421.634 | 48.7 | 7.3 | 43.81 | 0.14 | 0.05 | 10 | 26.0719
423.271 | 48.7 | 7.3 | 43.81 | 0.14 | 0.05 | 10 | 25.8983
425.01 | 48.7 | 7.3 | 43.81 | 0.14 | 0.05 | 10 | 25.7827
426.748 | 48.7 | 7.3 | 43.81 | 0.14 | 0.05 | 10 | 25.6816
428.385 | 48.7 | 7.3 | 43.81 | 0.14 | 0.05 | 10 | 25.566
430.124 | 48.7 | 7.3 | 43.81 | 0.14 | 0.05 | 10 | 25.291
431.761 | 48.7 | 7.3 | 43.81 | 0.14 | 0.05 | 10 | 25.1609
433.5 | 48.7 | 7.3 | 43.81 | 0.14 | 0.05 | 10 | 25.0743
435.238 | 48.7 | 7.3 | 43.81 | 0.14 | 0.05 | 10 | 24.9587
436.875 | 48.7 | 7.3 | 43.81 | 0.14 | 0.05 | 10 | 24.8141
438.614 | 48.7 | 7.3 | 43.81 | 0.14 | 0.05 | 10 | 24.7129
440.251 | 48.7 | 7.3 | 43.81 | 0.14 | 0.05 | 10 | 24.6263
441.99 | 48.7 | 7.3 | 43.81 | 0.14 | 0.05 | 10 | 24.4382
443.728 | 48.7 | 7.3 | 43.81 | 0.14 | 0.05 | 10 | 24.3082
445.365 | 48.7 | 7.3 | 43.81 | 0.14 | 0.05 | 10 | 24.1925
447.104 | 48.7 | 7.3 | 43.81 | 0.14 | 0.05 | 10 | 24.0769
448.843 | 48.7 | 7.3 | 43.81 | 0.14 | 0.05 | 10 | 23.9323
450.479 | 48.7 | 7.3 | 43.81 | 0.14 | 0.05 | 10 | 23.8457
452.218 | 48.7 | 7.3 | 43.81 | 0.14 | 0.05 | 10 | 23.7156
453.855 | 48.7 | 7.3 | 43.81 | 0.14 | 0.05 | 10 | 23.6
455.594 | 48.7 | 7.3 | 43.81 | 0.14 | 0.05 | 10 | 23.4119
457.333 | 48.7 | 7.3 | 43.81 | 0.14 | 0.05 | 10 | 23.1804
458.969 | 48.7 | 7.3 | 43.81 | 0.14 | 0.05 | 10 | 23.0793
460.708 | 48.7 | 7.3 | 43.81 | 0.14 | 0.05 | 10 | 23.0216
462.447 | 48.7 | 7.3 | 43.81 | 0.14 | 0.05 | 10 | 22.9205
464.084 | 48.7 | 7.3 | 43.81 | 0.14 | 0.05 | 10 | 22.8049
465.823 | 48.7 | 7.3 | 43.81 | 0.14 | 0.05 | 10 | 22.6168
467.459 | 48.7 | 7.3 | 43.81 | 0.14 | 0.05 | 10 | 22.5012
469.198 | 48.7 | 7.3 | 43.81 | 0.14 | 0.05 | 10 | 22.3856
470.937 | 48.7 | 7.3 | 43.81 | 0.14 | 0.05 | 10 | 22.2845
472.574 | 48.7 | 7.3 | 43.81 | 0.14 | 0.05 | 10 | 22.1978
474.313 | 48.7 | 7.3 | 43.81 | 0.14 | 0.05 | 10 | 21.9953
475.949 | 48.7 | 7.3 | 43.81 | 0.14 | 0.05 | 10 | 21.9087
477.688 | 48.7 | 7.3 | 43.81 | 0.14 | 0.05 | 10 | 21.7496
479.427 | 48.7 | 7.3 | 43.81 | 0.14 | 0.05 | 10 | 21.6485
481.064 | 48.7 | 7.3 | 43.81 | 0.14 | 0.05 | 10 | 21.5328
482.803 | 48.7 | 7.3 | 43.81 | 0.14 | 0.05 | 10 | 21.4607
484.542 | 48.7 | 7.3 | 43.81 | 0.14 | 0.05 | 10 | 21.3596
486.178 | 48.7 | 7.3 | 43.81 | 0.14 | 0.05 | 10 | 21.1425
487.917 | 48.7 | 7.3 | 43.81 | 0.14 | 0.05 | 10 | 20.911
489.554 | 48.7 | 7.3 | 43.81 | 0.14 | 0.05 | 10 | 20.8099
491.293 | 48.7 | 7.3 | 43.81 | 0.14 | 0.05 | 10 | 20.6074
493.032 | 48.7 | 7.3 | 43.81 | 0.14 | 0.05 | 10 | 20.4918
494.668 | 48.7 | 7.3 | 43.81 | 0.14 | 0.05 | 10 | 20.4486
496.407 | 48.7 | 7.3 | 43.81 | 0.14 | 0.05 | 10 | 20.3619
498.146 | 48.7 | 7.3 | 43.81 | 0.14 | 0.05 | 10 | 20.2174
499.783 | 48.7 | 7.3 | 43.81 | 0.14 | 0.05 | 10 | 20.1017
501.522 | 48.7 | 7.3 | 43.81 | 0.14 | 0.05 | 10 | 19.9282
503.158 | 48.7 | 7.3 | 43.81 | 0.14 | 0.05 | 10 | 19.7981
504.897 | 48.7 | 7.3 | 43.81 | 0.14 | 0.05 | 10 | 19.7259
506.636 | 48.7 | 7.3 | 43.81 | 0.14 | 0.05 | 10 | 19.5813
508.273 | 48.7 | 7.3 | 43.81 | 0.14 | 0.05 | 10 | 19.4657
510.012 | 48.7 | 7.3 | 43.81 | 0.14 | 0.05 | 10 | 19.3356
511.75 | 48.7 | 7.3 | 43.81 | 0.14 | 0.05 | 10 | 19.249
513.387 | 48.7 | 7.3 | 43.81 | 0.14 | 0.05 | 10 | 19.1044
515.126 | 48.7 | 7.3 | 43.81 | 0.14 | 0.05 | 10 | 18.9888
516.763 | 48.7 | 7.3 | 43.81 | 0.14 | 0.05 | 10 | 18.9021
518.501 | 48.7 | 7.3 | 43.81 | 0.14 | 0.05 | 10 | 18.7575
520.24 | 48.7 | 7.3 | 43.81 | 0.14 | 0.05 | 10 | 18.6564
521.877 | 48.7 | 7.3 | 43.81 | 0.14 | 0.05 | 10 | 18.5263
523.616 | 48.7 | 7.3 | 43.81 | 0.14 | 0.05 | 10 | 18.4107
525.253 | 48.7 | 7.3 | 43.81 | 0.14 | 0.05 | 10 | 18.2516
526.991 | 48.7 | 7.3 | 43.81 | 0.14 | 0.05 | 10 | 18.2084
528.73 | 48.7 | 7.3 | 43.81 | 0.14 | 0.05 | 10 | 18.0928
530.367 | 48.7 | 7.3 | 43.81 | 0.14 | 0.05 | 10 | 17.9193
532.106 | 48.7 | 7.3 | 43.81 | 0.14 | 0.05 | 10 | 17.8037
533.845 | 48.7 | 7.3 | 43.81 | 0.14 | 0.05 | 10 | 17.6591
535.481 | 48.7 | 7.3 | 43.81 | 0.14 | 0.05 | 10 | 17.5434
537.22 | 48.7 | 7.3 | 43.81 | 0.14 | 0.05 | 10 | 17.3699
538.857 | 48.7 | 7.3 | 43.81 | 0.14 | 0.05 | 10 | 17.3122
540.596 | 48.7 | 7.3 | 43.81 | 0.14 | 0.05 | 10 | 17.2111
542.335 | 48.7 | 7.3 | 43.81 | 0.14 | 0.05 | 10 | 17.0955
543.971 | 48.7 | 7.3 | 43.81 | 0.14 | 0.05 | 10 | 16.9509
545.71 | 48.7 | 7.3 | 43.81 | 0.14 | 0.05 | 10 | 16.8208
547.449 | 48.7 | 7.3 | 43.81 | 0.14 | 0.05 | 10 | 16.6907
549.086 | 48.7 | 7.3 | 43.81 | 0.14 | 0.05 | 10 | 16.662
550.825 | 48.7 | 7.3 | 43.81 | 0.14 | 0.05 | 10 | 16.5029
552.461 | 48.7 | 7.3 | 43.81 | 0.14 | 0.05 | 10 | 16.3873
554.2 | 48.7 | 7.3 | 43.81 | 0.14 | 0.05 | 10 | 16.2862
555.939 | 48.7 | 7.3 | 43.81 | 0.14 | 0.05 | 10 | 16.2285
557.576 | 48.7 | 7.3 | 43.81 | 0.14 | 0.05 | 10 | 16.1274
559.315 | 48.7 | 7.3 | 43.81 | 0.14 | 0.05 | 10 | 16.0118
560.951 | 48.7 | 7.3 | 43.81 | 0.14 | 0.05 | 10 | 15.9396
562.69 | 48.7 | 7.3 | 43.81 | 0.14 | 0.05 | 10 | 15.766
564.429 | 48.7 | 7.3 | 43.81 | 0.14 | 0.05 | 10 | 15.6649
566.066 | 48.7 | 7.3 | 43.81 | 0.14 | 0.05 | 10 | 15.5348
567.805 | 48.7 | 7.3 | 43.81 | 0.14 | 0.05 | 10 | 15.4772
569.544 | 48.7 | 7.3 | 43.81 | 0.14 | 0.05 | 10 | 15.4195
571.18 | 48.7 | 7.3 | 43.81 | 0.14 | 0.05 | 10 | 15.3473
572.919 | 48.7 | 7.3 | 43.81 | 0.14 | 0.05 | 10 | 15.2172
574.556 | 48.7 | 7.3 | 43.81 | 0.14 | 0.05 | 10 | 15.0871
576.295 | 48.7 | 7.3 | 43.81 | 0.14 | 0.05 | 10 | 14.957
578.033 | 48.7 | 7.3 | 43.81 | 0.14 | 0.05 | 10 | 14.8994
579.67 | 48.7 | 7.3 | 43.81 | 0.14 | 0.05 | 10 | 14.8417
581.409 | 48.7 | 7.3 | 43.81 | 0.14 | 0.05 | 10 | 14.6826
583.148 | 48.7 | 7.3 | 43.81 | 0.14 | 0.05 | 10 | 14.625
584.785 | 48.7 | 7.3 | 43.81 | 0.14 | 0.05 | 10 | 14.5528
586.523 | 48.7 | 7.3 | 43.81 | 0.14 | 0.05 | 10 | 14.4951
588.16 | 48.7 | 7.3 | 43.81 | 0.14 | 0.05 | 10 | 14.4374
589.899 | 48.7 | 7.3 | 43.81 | 0.14 | 0.05 | 10 | 14.3218
591.638 | 48.7 | 7.3 | 43.81 | 0.14 | 0.05 | 10 | 14.1773
593.275 | 48.7 | 7.3 | 43.81 | 0.14 | 0.05 | 10 | 14.0761
595.013 | 48.7 | 7.3 | 43.81 | 0.14 | 0.05 | 10 | 14.004
596.65 | 48.7 | 7.3 | 43.81 | 0.14 | 0.05 | 10 | 13.9753
598.389 | 48.7 | 7.3 | 43.81 | 0.14 | 0.05 | 10 | 13.8741
600.128 | 48.7 | 7.3 | 43.81 | 0.14 | 0.05 | 10 | 13.7585
601.764 | 48.7 | 7.3 | 43.81 | 0.14 | 0.05 | 10 | 13.7298
603.503 | 48.7 | 7.3 | 43.81 | 0.14 | 0.05 | 10 | 13.5852
605.242 | 48.7 | 7.3 | 43.81 | 0.14 | 0.05 | 10 | 13.5131
606.879 | 48.7 | 7.3 | 43.81 | 0.14 | 0.05 | 10 | 13.4554
608.618 | 48.7 | 7.3 | 43.81 | 0.14 | 0.05 | 10 | 13.4267
610.254 | 48.7 | 7.3 | 43.81 | 0.14 | 0.05 | 10 | 13.3401
611.993 | 48.7 | 7.3 | 43.81 | 0.14 | 0.05 | 10 | 13.2824
613.732 | 48.7 | 7.3 | 43.81 | 0.14 | 0.05 | 10 | 13.1813
615.369 | 48.7 | 7.3 | 43.81 | 0.14 | 0.05 | 10 | 13.1381
617.108 | 48.7 | 7.3 | 43.81 | 0.14 | 0.05 | 10 | 13.1094
618.847 | 48.7 | 7.3 | 43.81 | 0.14 | 0.05 | 10 | 13.0083
620.483 | 48.7 | 7.3 | 43.81 | 0.14 | 0.05 | 10 | 12.8927
622.222 | 48.7 | 7.3 | 43.81 | 0.14 | 0.05 | 10 | 12.835
623.859 | 48.7 | 7.3 | 43.81 | 0.14 | 0.05 | 10 | 12.7773
625.598 | 48.7 | 7.3 | 43.81 | 0.14 | 0.05 | 10 | 12.6183
627.337 | 48.7 | 7.3 | 43.81 | 0.14 | 0.05 | 10 | 12.5606
628.973 | 48.7 | 7.3 | 43.81 | 0.14 | 0.05 | 10 | 12.5319
630.712 | 48.7 | 7.3 | 43.81 | 0.14 | 0.05 | 10 | 12.5322
632.451 | 48.7 | 7.3 | 43.81 | 0.14 | 0.05 | 10 | 12.5035
634.088 | 48.7 | 7.3 | 43.81 | 0.14 | 0.05 | 10 | 12.3299
635.827 | 48.7 | 7.3 | 43.81 | 0.14 | 0.05 | 10 | 12.2578
637.463 | 48.7 | 7.3 | 43.81 | 0.14 | 0.05 | 10 | 12.258
639.202 | 48.7 | 7.3 | 43.81 | 0.14 | 0.05 | 10 | 12.2583
640.941 | 48.7 | 7.3 | 43.81 | 0.14 | 0.05 | 10 | 12.2151
642.578 | 48.7 | 7.3 | 43.81 | 0.14 | 0.05 | 10 | 12.056
644.317 | 48.7 | 7.3 | 43.81 | 0.14 | 0.05 | 10 | 11.9839
645.953 | 48.7 | 7.3 | 43.81 | 0.14 | 0.05 | 10 | 11.9697
647.692 | 48.7 | 7.3 | 43.81 | 0.14 | 0.05 | 10 | 11.9555
649.431 | 48.7 | 7.3 | 43.81 | 0.14 | 0.05 | 10 | 11.9268
651.068 | 48.7 | 7.3 | 43.81 | 0.14 | 0.05 | 10 | 11.8401
652.807 | 48.7 | 7.3 | 43.81 | 0.14 | 0.05 | 10 | 11.768
654.545 | 48.7 | 7.3 | 43.81 | 0.14 | 0.05 | 10 | 11.6814
656.182 | 48.7 | 7.3 | 43.81 | 0.14 | 0.05 | 10 | 11.6526
657.921 | 48.7 | 7.3 | 43.81 | 0.14 | 0.05 | 10 | 11.6529
659.558 | 48.7 | 7.3 | 43.81 | 0.14 | 0.05 | 10 | 11.6242
661.297 | 48.7 | 7.3 | 43.81 | 0.14 | 0.05 | 10 | 11.5086
663.035 | 48.7 | 7.3 | 43.81 | 0.14 | 0.05 | 10 | 11.393
664.672 | 48.7 | 7.3 | 43.81 | 0.14 | 0.05 | 10 | 11.3788
666.411 | 48.7 | 7.3 | 43.81 | 0.14 | 0.05 | 10 | 11.3791
668.15 | 48.7 | 7.3 | 43.81 | 0.14 | 0.05 | 10 | 11.3649
669.786 | 48.7 | 7.3 | 43.81 | 0.14 | 0.05 | 10 | 11.3072
671.525 | 48.7 | 7.3 | 43.81 | 0.14 | 0.05 | 10 | 11.235
673.162 | 48.7 | 7.3 | 43.81 | 0.14 | 0.05 | 10 | 11.047
674.901 | 48.7 | 7.3 | 43.81 | 0.14 | 0.05 | 10 | 11.0183
676.64 | 48.7 | 7.3 | 43.81 | 0.14 | 0.05 | 10 | 11.0186
678.276 | 48.7 | 7.3 | 43.81 | 0.14 | 0.05 | 10 | 11.0188
680.015 | 48.7 | 7.3 | 43.81 | 0.14 | 0.05 | 10 | 11.0336
681.652 | 48.7 | 7.3 | 43.81 | 0.14 | 0.05 | 10 | 11.0194
683.391 | 48.7 | 7.3 | 43.81 | 0.14 | 0.05 | 10 | 10.9472
685.13 | 48.7 | 7.3 | 43.81 | 0.14 | 0.05 | 10 | 10.8316
686.766 | 48.7 | 7.3 | 43.81 | 0.14 | 0.05 | 10 | 10.774
688.505 | 48.7 | 7.3 | 43.81 | 0.14 | 0.05 | 10 | 10.7598
690.244 | 48.7 | 7.3 | 43.81 | 0.14 | 0.05 | 10 | 10.76
691.881 | 48.7 | 7.3 | 43.81 | 0.14 | 0.05 | 10 | 10.7603
693.62 | 48.7 | 7.3 | 43.81 | 0.14 | 0.05 | 10 | 10.7606
695.256 | 48.7 | 7.3 | 43.81 | 0.14 | 0.05 | 10 | 10.7609
696.995 | 48.7 | 7.3 | 43.81 | 0.14 | 0.05 | 10 | 10.7466
698.734 | 48.7 | 7.3 | 43.81 | 0.14 | 0.05 | 10 | 10.6166
700.371 | 48.7 | 7.3 | 43.81 | 0.14 | 0.05 | 10 | 10.5154
702.11 | 48.7 | 7.3 | 43.81 | 0.14 | 0.05 | 10 | 10.5012
703.849 | 48.7 | 7.3 | 43.81 | 0.14 | 0.05 | 10 | 10.5015
705.485 | 48.7 | 7.3 | 43.81 | 0.14 | 0.05 | 10 | 10.5018
707.224 | 48.7 | 7.3 | 43.81 | 0.14 | 0.05 | 10 | 10.502
708.861 | 48.7 | 7.3 | 43.81 | 0.14 | 0.05 | 10 | 10.5023
710.6 | 48.7 | 7.3 | 43.81 | 0.14 | 0.05 | 10 | 10.5026
712.339 | 48.7 | 7.3 | 43.81 | 0.14 | 0.05 | 10 | 10.4884
713.975 | 48.7 | 7.3 | 43.81 | 0.14 | 0.05 | 10 | 10.4162
715.714 | 48.7 | 7.3 | 43.81 | 0.14 | 0.05 | 10 | 10.3441
717.351 | 48.7 | 7.3 | 43.81 | 0.14 | 0.05 | 10 | 10.2285
719.09 | 48.7 | 7.3 | 43.81 | 0.14 | 0.05 | 10 | 10.2143
720.829 | 48.7 | 7.3 | 43.81 | 0.14 | 0.05 | 10 | 10.229
722.465 | 48.7 | 7.3 | 43.81 | 0.14 | 0.05 | 10 | 10.2148
724.204 | 48.7 | 7.3 | 43.81 | 0.14 | 0.05 | 10 | 10.2151
725.943 | 48.7 | 7.3 | 43.81 | 0.14 | 0.05 | 10 | 10.2154
727.58 | 48.7 | 7.3 | 43.81 | 0.14 | 0.05 | 10 | 10.2156
729.319 | 48.7 | 7.3 | 43.81 | 0.14 | 0.05 | 10 | 10.2159
730.955 | 48.7 | 7.3 | 43.81 | 0.14 | 0.05 | 10 | 10.2162
732.694 | 48.7 | 7.3 | 43.81 | 0.14 | 0.05 | 10 | 10.2165
734.433 | 48.7 | 7.3 | 43.81 | 0.14 | 0.05 | 10 | 10.2312
736.07 | 48.7 | 7.3 | 43.81 | 0.14 | 0.05 | 10 | 10.2315
737.808 | 48.7 | 7.3 | 43.81 | 0.14 | 0.05 | 10 | 10.2318
739.547 | 48.7 | 7.3 | 43.81 | 0.14 | 0.05 | 10 | 10.2176
741.184 | 48.7 | 7.3 | 43.81 | 0.14 | 0.05 | 10 | 10.1599
742.923 | 48.7 | 7.3 | 43.81 | 0.14 | 0.05 | 10 | 10.0008
744.56 | 48.7 | 7.3 | 43.81 | 0.14 | 0.05 | 10 | 9.88521
746.298 | 48.7 | 7.3 | 43.81 | 0.14 | 0.05 | 10 | 9.87101
748.037 | 48.7 | 7.3 | 43.81 | 0.14 | 0.05 | 10 | 9.87129
749.674 | 48.7 | 7.3 | 43.81 | 0.14 | 0.05 | 10 | 9.87156
751.413 | 48.7 | 7.3 | 43.81 | 0.14 | 0.05 | 10 | 9.87184
753.049 | 48.7 | 7.3 | 43.81 | 0.14 | 0.05 | 10 | 9.87211
754.788 | 48.7 | 7.3 | 43.81 | 0.14 | 0.05 | 10 | 9.87239
756.527 | 48.7 | 7.3 | 43.81 | 0.14 | 0.05 | 10 | 9.87268
758.164 | 48.7 | 7.3 | 43.81 | 0.14 | 0.05 | 10 | 9.87294
759.903 | 48.7 | 7.3 | 43.81 | 0.14 | 0.05 | 10 | 9.87323
761.642 | 48.7 | 7.3 | 43.81 | 0.14 | 0.05 | 10 | 9.87351
763.278 | 48.7 | 7.3 | 43.81 | 0.14 | 0.05 | 10 | 9.87378
765.017 | 48.7 | 7.3 | 43.81 | 0.14 | 0.05 | 10 | 9.87406
766.654 | 48.7 | 7.3 | 43.81 | 0.14 | 0.05 | 10 | 9.87433
768.393 | 48.7 | 7.3 | 43.81 | 0.14 | 0.05 | 10 | 9.87461
770.132 | 48.7 | 7.3 | 43.81 | 0.14 | 0.05 | 10 | 9.87489
771.768 | 48.7 | 7.3 | 43.81 | 0.14 | 0.05 | 10 | 9.87516
773.507 | 48.7 | 7.3 | 43.81 | 0.14 | 0.05 | 10 | 9.87544
775.246 | 48.7 | 7.3 | 43.81 | 0.14 | 0.05 | 10 | 9.87573
776.883 | 48.7 | 7.3 | 43.81 | 0.14 | 0.05 | 10 | 9.87599
778.622 | 48.7 | 7.3 | 43.81 | 0.14 | 0.05 | 10 | 9.87628
780.258 | 48.7 | 7.3 | 43.81 | 0.14 | 0.05 | 10 | 9.89103
781.997 | 48.7 | 7.3 | 43.81 | 0.14 | 0.05 | 10 | 9.89131
783.736 | 48.7 | 7.3 | 43.81 | 0.14 | 0.05 | 10 | 9.87711
785.373 | 48.7 | 7.3 | 43.81 | 0.14 | 0.05 | 10 | 9.80495
787.112 | 48.7 | 7.3 | 43.81 | 0.14 | 0.05 | 10 | 9.71831
788.851 | 48.7 | 7.3 | 43.81 | 0.14 | 0.05 | 10 | 9.64616
790.487 | 48.7 | 7.3 | 43.81 | 0.14 | 0.05 | 10 | 9.63194
792.635 | 48.7 | 7.3 | 43.81 | 0.14 | 0.05 | 10 | 9.64678
796.318 | 48.7 | 7.3 | 43.81 | 0.14 | 0.05 | 10 | 9.64738